## IV_DIODE_10580_-5V_5V
VK | 10580um
-5 | -3.536e-05
-4.9 | -3.502e-05
-4.8 | -3.4869e-05
-4.7 | -3.4809e-05
-4.6 | -3.4919e-05
-4.5 | -3.4805e-05
-4.4 | -3.458e-05
-4.3 | -3.414e-05
-4.2 | -3.414e-05
-4.1 | -3.4275e-05
-4 | -3.4474e-05
-3.9 | -3.4284e-05
-3.8 | -3.3965e-05
-3.7 | -3.38e-05
-3.6 | -3.3589e-05
-3.5 | -3.382e-05
-3.4 | -3.3045e-05
-3.3 | -3.3565e-05
-3.2 | -3.3176e-05
-3.1 | -3.3075e-05
-3 | -3.3185e-05
-2.9 | -3.254e-05
-2.8 | -3.3114e-05
-2.7 | -3.2555e-05
-2.6 | -3.274e-05
-2.5 | -3.2509e-05
-2.4 | -3.2149e-05
-2.3 | -3.2529e-05
-2.2 | -3.1849e-05
-2.1 | -3.225e-05
-2 | -3.1861e-05
-1.9 | -3.1654e-05
-1.8 | -3.1879e-05
-1.7 | -3.0955e-05
-1.6 | -3.1639e-05
-1.5 | -3.108e-05
-1.4 | -3.106e-05
-1.3 | -3.097e-05
-1.2 | -3.03e-05
-1.1 | -3.1006e-05
-1 | -3.02e-05
-0.9 | -3.042e-05
-0.8 | -3.0095e-05
-0.7 | -2.95e-05
-0.6 | -3.0004e-05
-0.5 | -2.9179e-05
-0.4 | -2.9415e-05
-0.3 | -2.8894e-05
-0.2 | -2.8455e-05
-0.1 | -2.8539e-05
0 | -2.7395e-05
0.1 | -2.7429e-05
0.2 | -2.047e-05
0.3 | 5.6395e-05
0.4 | 0.0003247
0.5 | 0.00074506
0.6 | 0.0010715
0.7 | 0.0013355
0.8 | 0.0015665
0.9 | 0.001776
1 | 0.0019701
1.1 | 0.002154
1.2 | 0.002332
1.3 | 0.002506
1.4 | 0.0026805
1.5 | 0.002854
1.6 | 0.0030271
1.7 | 0.0032035
1.8 | 0.0033801
1.9 | 0.0035595
2 | 0.003741
2.1 | 0.0039234
2.2 | 0.0041106
2.3 | 0.004298
2.4 | 0.0044911
2.5 | 0.0046849
2.6 | 0.0048821
2.7 | 0.005084
2.8 | 0.0052855
2.9 | 0.0054924
3 | 0.0057015
3.1 | 0.005913
3.2 | 0.0061262
3.3 | 0.0063419
3.4 | 0.0065625
3.5 | 0.0067844
3.6 | 0.0070086
3.7 | 0.007236
3.8 | 0.0074656
3.9 | 0.0076981
4 | 0.0079322
4.1 | 0.0081677
4.2 | 0.0084052
4.3 | 0.0086441
4.4 | 0.0088878
4.5 | 0.0091305
4.6 | 0.0093756
4.7 | 0.0096254
4.8 | 0.0098739
4.9 | 0.010125
5 | 0.010378

## IV_DIODE_1000_-5V_5V
VK | 1000um
-5 | -2.6445e-05
-4.9 | -2.5615e-05
-4.8 | -2.6025e-05
-4.7 | -2.588e-05
-4.6 | -2.589e-05
-4.5 | -2.5425e-05
-4.4 | -2.521e-05
-4.3 | -2.499e-05
-4.2 | -2.4455e-05
-4.1 | -2.461e-05
-4 | -2.4805e-05
-3.9 | -2.4755e-05
-3.8 | -2.4294e-05
-3.7 | -2.3995e-05
-3.6 | -2.402e-05
-3.5 | -2.3885e-05
-3.4 | -2.334e-05
-3.3 | -2.39e-05
-3.2 | -2.3209e-05
-3.1 | -2.3355e-05
-3 | -2.311e-05
-2.9 | -2.2735e-05
-2.8 | -2.306e-05
-2.7 | -2.225e-05
-2.6 | -2.2669e-05
-2.5 | -2.2215e-05
-2.4 | -2.217e-05
-2.3 | -2.2099e-05
-2.2 | -2.1474e-05
-2.1 | -2.2075e-05
-2 | -2.1405e-05
-1.9 | -2.148e-05
-1.8 | -2.1265e-05
-1.7 | -2.0765e-05
-1.6 | -2.118e-05
-1.5 | -2.0515e-05
-1.4 | -2.0655e-05
-1.3 | -2.0315e-05
-1.2 | -1.999e-05
-1.1 | -2.01e-05
-1 | -1.9185e-05
-0.9 | -1.9585e-05
-0.8 | -1.899e-05
-0.7 | -1.8709e-05
-0.6 | -1.8545e-05
-0.5 | -1.7624e-05
-0.4 | -1.79e-05
-0.3 | -1.689e-05
-0.2 | -1.6515e-05
-0.1 | -1.569e-05
0 | -1.4325e-05
0.1 | -1.2985e-05
0.2 | -8.5267e-06
0.3 | 7.5924e-06
0.4 | 5.1295e-05
0.5 | 0.00010635
0.6 | 0.0001504
0.7 | 0.0001886
0.8 | 0.00022215
0.9 | 0.00025246
1 | 0.00028045
1.1 | 0.00030625
1.2 | 0.0003311
1.3 | 0.0003552
1.4 | 0.0003787
1.5 | 0.00040215
1.6 | 0.00042491
1.7 | 0.00044835
1.8 | 0.00047125
1.9 | 0.00049451
2 | 0.00051796
2.1 | 0.00054115
2.2 | 0.00056505
2.3 | 0.0005888
2.4 | 0.00061294
2.5 | 0.00063756
2.6 | 0.00066179
2.7 | 0.00068709
2.8 | 0.00071201
2.9 | 0.0007374
3 | 0.0007633
3.1 | 0.00078866
3.2 | 0.00081491
3.3 | 0.00084096
3.4 | 0.00086737
3.5 | 0.00089431
3.6 | 0.0009208
3.7 | 0.00094822
3.8 | 0.0009754
3.9 | 0.0010028
4 | 0.0010307
4.1 | 0.001057
4.2 | 0.001085
4.3 | 0.0011125
4.4 | 0.001141
4.5 | 0.0011695
4.6 | 0.0011975
4.7 | 0.0012265
4.8 | 0.0012545
4.9 | 0.0012825
5 | 0.001312