## 20um
Column1 | 100µm | 200µm | ID2 | 400µm | ID2
VD | ID | -1.35e-07 | -2.42e-07 | -7.68e-07 | -4.66e-07
0 | -1.2615e-07 | 3.8e-06 | 9.32e-06 | 1.48e-05 | 4.58e-05
0.05 | 2.902e-06 | 5.89e-06 | 1.49e-05 | 2.34e-05 | 7.28e-05
0.1 | 4.905e-06 | 7.34e-06 | 1.79e-05 | 2.88e-05 | 8.71e-05
0.15 | 6.3269e-06 | 8.43e-06 | 1.96e-05 | 3.26e-05 | 9.46e-05
0.2 | 7.4965e-06 | 9.33e-06 | 2.07e-05 | 3.57e-05 | 9.93e-05
0.25 | 8.551e-06 | 1.01e-05 | 2.16e-05 | 3.82e-05 | 0.000103
0.3 | 9.4208e-06 | 1.07e-05 | 2.23e-05 | 4.04e-05 | 0.000106
0.35 | 1.0251e-05 | 1.13e-05 | 2.3e-05 | 4.24e-05 | 0.000108
0.4 | 1.0985e-05 | 1.18e-05 | 2.35e-05 | 4.41e-05 | 0.000111
0.45 | 1.172e-05 | 1.23e-05 | 2.41e-05 | 4.57e-05 | 0.000113
0.5 | 1.2325e-05 | 1.27e-05 | 2.45e-05 | 4.7e-05 | 0.000114
0.55 | 1.289e-05 | 1.31e-05 | 2.5e-05 | 4.83e-05 | 0.000116
0.6 | 1.341e-05 | 1.34e-05 | 2.53e-05 | 4.94e-05 | 0.000117
0.65 | 1.388e-05 | 1.37e-05 | 2.57e-05 | 5.06e-05 | 0.000119
0.7 | 1.434e-05 | 1.4e-05 | 2.6e-05 | 5.15e-05 | 0.00012
0.75 | 1.4745e-05 | 1.43e-05 | 2.63e-05 | 5.25e-05 | 0.000121
0.8 | 1.512e-05 | 1.45e-05 | 2.66e-05 | 5.34e-05 | 0.000123
0.85 | 1.5475e-05 | 1.47e-05 | 2.68e-05 | 5.4e-05 | 0.000124
0.9 | 1.5775e-05 | 1.49e-05 | 2.7e-05 | 5.49e-05 | 0.000125
0.95 | 1.6085e-05 | 1.51e-05 | 2.73e-05 | 5.55e-05 | 0.000125
1 | 1.6355e-05 | 1.53e-05 | 2.75e-05 | 5.62e-05 | 0.000126
1.05 | 1.6615e-05 | 1.55e-05 | 2.76e-05 | 5.69e-05 | 0.000127
1.1 | 1.686e-05 | 1.56e-05 | 2.78e-05 | 5.73e-05 | 0.000128
1.15 | 1.7065e-05 | 1.57e-05 | 2.8e-05 | 5.79e-05 | 0.000129
1.2 | 1.7284e-05 | 1.59e-05 | 2.81e-05 | 5.84e-05 | 0.000129
1.25 | 1.7474e-05 | 1.6e-05 | 2.83e-05 | 5.89e-05 | 0.00013
1.3 | 1.766e-05 | 1.61e-05 | 2.84e-05 | 5.94e-05 | 0.000131
1.35 | 1.7839e-05 | 1.62e-05 | 2.85e-05 | 5.96e-05 | 0.000131
1.4 | 1.7989e-05 | 1.63e-05 | 2.86e-05 | 6.02e-05 | 0.000132
1.45 | 1.815e-05 | 1.64e-05 | 2.88e-05 | 6.05e-05 | 0.000132
1.5 | 1.829e-05 | 1.65e-05 | 2.89e-05 | 6.09e-05 | 0.000133
1.55 | 1.8424e-05 | 1.66e-05 | 2.9e-05 | 6.13e-05 | 0.000134
1.6 | 1.8559e-05 | 1.67e-05 | 2.91e-05 | 6.15e-05 | 0.000134
1.65 | 1.8675e-05 | 1.68e-05 | 2.92e-05 | 6.19e-05 | 0.000134
1.7 | 1.8795e-05 | 1.68e-05 | 2.93e-05 | 6.21e-05 | 0.000135
1.75 | 1.8905e-05 | 1.69e-05 | 2.93e-05 | 6.24e-05 | 0.000135
1.8 | 1.9015e-05 | 1.7e-05 | 2.94e-05 | 6.28e-05 | 0.000136
1.85 | 1.912e-05 | 1.71e-05 | 2.95e-05 | 6.29e-05 | 0.000136
1.9 | 1.9209e-05 | 1.71e-05 | 2.96e-05 | 6.33e-05 | 0.000137
1.95 | 1.931e-05 | 1.72e-05 | 2.97e-05 | 6.35e-05 | 0.000137
2 | 1.9399e-05 | 1.72e-05 | 2.97e-05 | 6.37e-05 | 0.000137
2.05 | 1.9485e-05 | 1.73e-05 | 2.98e-05 | 6.4e-05 | 0.000138
2.1 | 1.958e-05 | 1.74e-05 | 2.99e-05 | 6.41e-05 | 0.000138
2.15 | 1.9644e-05 | 1.74e-05 | 3e-05 | 6.44e-05 | 0.000138
2.2 | 1.9739e-05 | 1.75e-05 | 3e-05 | 6.46e-05 | 0.000139
2.25 | 1.9815e-05 | 1.75e-05 | 3.01e-05 | 6.48e-05 | 0.000139
2.3 | 1.9885e-05 | 1.76e-05 | 3.02e-05 | 6.51e-05 | 0.000139
2.35 | 1.996e-05 | 1.76e-05 | 3.02e-05 | 6.51e-05 | 0.00014
2.4 | 2.003e-05 | 1.77e-05 | 3.03e-05 | 6.55e-05 | 0.00014
2.45 | 2.011e-05 | 1.77e-05 | 3.04e-05 | 6.56e-05 | 0.00014
2.5 | 2.0175e-05 | 1.78e-05 | 3.04e-05 | 6.58e-05 | 0.00014
2.55 | 2.0245e-05 | 1.78e-05 | 3.05e-05 | 6.6e-05 | 0.000141
2.6 | 2.0315e-05 | 1.79e-05 | 3.05e-05 | 6.6e-05 | 0.000141
2.65 | 2.038e-05 | 1.79e-05 | 3.06e-05 | 6.64e-05 | 0.000141
2.7 | 2.0444e-05 | 1.8e-05 | 3.06e-05 | 6.65e-05 | 0.000142
2.75 | 2.0499e-05 | 1.8e-05 | 3.07e-05 | 6.67e-05 | 0.000142
2.8 | 2.056e-05 | 1.81e-05 | 3.07e-05 | 6.69e-05 | 0.000142
2.85 | 2.063e-05 | 1.81e-05 | 3.08e-05 | 6.69e-05 | 0.000142
2.9 | 2.068e-05 | 1.82e-05 | 3.08e-05 | 6.72e-05 | 0.000143
2.95 | 2.075e-05 | 1.82e-05 | 3.09e-05 | 6.73e-05 | 0.000143
3 | 2.0805e-05 | 1.83e-05 | 3.1e-05 | 6.75e-05 | 0.000143
3.05 | 2.087e-05 | 1.83e-05 | 3.1e-05 | 6.77e-05 | 0.000144
3.1 | 2.0925e-05 | 1.83e-05 | 3.11e-05 | 6.77e-05 | 0.000144
3.15 | 2.0985e-05 | 1.84e-05 | 3.11e-05 | 6.8e-05 | 0.000144
3.2 | 2.1045e-05 | 1.84e-05 | 3.12e-05 | 6.81e-05 | 0.000144
3.25 | 2.1094e-05 | 1.85e-05 | 3.12e-05 | 6.83e-05 | 0.000145
3.3 | 2.1155e-05 | 1.85e-05 | 3.13e-05 | 6.85e-05 | 0.000145
3.35 | 2.1215e-05 | 1.85e-05 | 3.13e-05 | 6.85e-05 | 0.000145
3.4 | 2.126e-05 | 1.86e-05 | 3.13e-05 | 6.88e-05 | 0.000145
3.45 | 2.132e-05 | 1.86e-05 | 3.14e-05 | 6.88e-05 | 0.000146
3.5 | 2.137e-05 | 1.87e-05 | 3.14e-05 | 6.9e-05 | 0.000146
3.55 | 2.143e-05 | 1.87e-05 | 3.15e-05 | 6.92e-05 | 0.000146
3.6 | 2.1489e-05 | 1.87e-05 | 3.15e-05 | 6.92e-05 | 0.000146
3.65 | 2.1529e-05 | 1.88e-05 | 3.16e-05 | 6.95e-05 | 0.000147
3.7 | 2.159e-05 | 1.88e-05 | 3.16e-05 | 6.96e-05 | 0.000147
3.75 | 2.1645e-05 | 1.89e-05 | 3.17e-05 | 6.97e-05 | 0.000147
3.8 | 2.1695e-05 | 1.89e-05 | 3.17e-05 | 7e-05 | 0.000148
3.85 | 2.1759e-05 | 1.89e-05 | 3.18e-05 | 6.99e-05 | 0.000148
3.9 | 2.1805e-05 | 1.9e-05 | 3.18e-05 | 7.02e-05 | 0.000148
3.95 | 2.1865e-05 | 1.9e-05 | 3.19e-05 | 7.03e-05 | 0.000148
4 | 2.1905e-05 | 1.9e-05 | 3.19e-05 | 7.05e-05 | 0.000148
4.05 | 2.1964e-05 | 1.91e-05 | 3.19e-05 | 7.07e-05 | 0.000149
4.1 | 2.2015e-05 | 1.91e-05 | 3.2e-05 | 7.07e-05 | 0.000149
4.15 | 2.207e-05 | 1.91e-05 | 3.2e-05 | 7.09e-05 | 0.000149
4.2 | 2.2124e-05 | 1.92e-05 | 3.21e-05 | 7.1e-05 | 0.000149
4.25 | 2.217e-05 | 1.92e-05 | 3.21e-05 | 7.12e-05 | 0.00015
4.3 | 2.2225e-05 | 1.93e-05 | 3.22e-05 | 7.14e-05 | 0.00015
4.35 | 2.228e-05 | 1.93e-05 | 3.22e-05 | 7.14e-05 | 0.00015
4.4 | 2.2325e-05 | 1.93e-05 | 3.22e-05 | 7.17e-05 | 0.000151
4.45 | 2.238e-05 | 1.94e-05 | 3.23e-05 | 7.18e-05 | 0.000151
4.5 | 2.243e-05 | 1.94e-05 | 3.23e-05 | 7.2e-05 | 0.000151
4.55 | 2.2485e-05 | 1.94e-05 | 3.24e-05 | 7.22e-05 | 0.000151
4.6 | 2.254e-05 | 1.95e-05 | 3.24e-05 | 7.22e-05 | 0.000151
4.65 | 2.259e-05 | 1.95e-05 | 3.25e-05 | 7.25e-05 | 0.000152
4.7 | 2.2645e-05 | 1.96e-05 | 3.25e-05 | 7.26e-05 | 0.000152
4.75 | 2.27e-05 | 1.96e-05 | 3.26e-05 | 7.28e-05 | 0.000152
4.8 | 2.2755e-05 | 1.97e-05 | 3.26e-05 | 7.31e-05 | 0.000153
4.85 | 2.2804e-05 | 1.97e-05 | 3.27e-05 | 7.31e-05 | 0.000153
4.9 | 2.2865e-05 | 1.97e-05 | 3.27e-05 | 7.34e-05 | 0.000153
4.95 | 2.2925e-05 | 1.98e-05 | 3.28e-05 | 7.36e-05 | 0.000153
5 | 2.2979e-05

## 5um
VD | 100µm | 200µm | 400µm
0 | 2.37e-07 | -2.86e-07 | 1.0955e-07
0.05 | 5.09e-05 | 1.19e-05 | 0.00019945
0.1 | 8.35e-05 | 2.02e-05 | 0.0003259
0.15 | 0.000106 | 2.71e-05 | 0.00041306
0.2 | 0.000125 | 3.38e-05 | 0.00048175
0.25 | 0.00014 | 4.06e-05 | 0.00054321
0.3 | 0.000156 | 4.8e-05 | 0.00060236
0.35 | 0.000172 | 5.59e-05 | 0.00065994
0.4 | 0.000186 | 6.41e-05 | 0.00071865
0.45 | 0.000203 | 7.31e-05 | 0.00077775
0.5 | 0.000219 | 8.28e-05 | 0.00083882
0.55 | 0.000235 | 9.43e-05 | 0.00090221
0.6 | 0.000253 | 0.000106 | 0.00096792
0.65 | 0.00027 | 0.000118 | 0.001035
0.7 | 0.000286 | 0.00013 | 0.0011055
0.75 | 0.000305 | 0.000141 | 0.0011755
0.8 | 0.000323 | 0.000159 | 0.0012495
0.85 | 0.000342 | 0.000172 | 0.0013245
0.9 | 0.000362 | 0.000187 | 0.0014015
0.95 | 0.000381 | 0.000201 | 0.001483
1 | 0.000402 | 0.000212 | 0.001564
1.05 | 0.000423 | 0.000233 | 0.001649
1.1 | 0.000444 | 0.000255 | 0.001735
1.15 | 0.000466 | 0.000269 | 0.001821
1.2 | 0.000487 | 0.0003 | 0.001913
1.25 | 0.000511 | 0.000323 | 0.0020031
1.3 | 0.000533 | 0.000369 | 0.002098
1.35 | 0.000557 | 0.000221 | 0.002194
1.4 | 0.000582 | 0.000219 | 0.002291
1.45 | 0.000605 | 0.000231 | 0.0023921
1.5 | 0.000631 | 0.000253 | 0.0024915
1.55 | 0.000656 | 0.000265 | 0.0025955
1.6 | 0.000682 | 0.000283 | 0.0027
1.65 | 0.000708 | 0.000347 | 0.0028055
1.7 | 0.000733 | 0.000103 | 0.0029145
1.75 | 0.000761 | 0.000104 | 0.0030226
1.8 | 0.000788 | 0.000111 | 0.003134
1.85 | 0.000815 | 0.00012 | 0.0032455
1.9 | 0.000843 | 0.000133 | 0.0033585
1.95 | 0.00087 | 0.000147 | 0.0034745
2 | 0.0009 | 0.000145 | 0.003589
2.05 | 0.000928 | 0.000163 | 0.0037075
2.1 | 0.000958 | 0.000174 | 0.0038256
2.15 | 0.000987 | 0.000189 | 0.0039425
2.2 | 0.00102 | 0.000184 | 0.0040655
2.25 | 0.00105 | 0.000201 | 0.0041854
2.3 | 0.00108 | 0.000216 | 0.0043106
2.35 | 0.00111 | 0.000229 | 0.0044341
2.4 | 0.00114 | 0.000222 | 0.0045595
2.45 | 0.00117 | 0.000204 | 0.0046871
2.5 | 0.0012 | 0.000187 | 0.0048125
2.55 | 0.00123 | 0.000204 | 0.0049419
2.6 | 0.00126 | 0.000276 | 0.0050709
2.65 | 0.0013 | 0.000255 | 0.0052011
2.7 | 0.00133 | 0.000296 | 0.0053341
2.75 | 0.00136 | 0.000282 | 0.0054646
2.8 | 0.0014 | 0.000334 | 0.005599
2.85 | 0.00143 | 0.000384 | 0.005733
2.9 | 0.00146 | 0.000458 | 0.005868
2.95 | 0.0015 | 0.000553 | 0.0060055
3 | 0.00153 | 0.000647 | 0.0061395
3.05 | 0.00156 | 0.000857 | 0.006279
3.1 | 0.0016 | 0.00107 | 0.0064175
3.15 | 0.00163 | 0.00113 | 0.006557
3.2 | 0.00167 | 0.00129 | 0.006695
3.25 | 0.0017 | 0.00245 | 0.006834
3.3 | 0.00174 | 0.0026 | 0.0069771
3.35 | 0.00177 | 0.00271 | 0.0071189
3.4 | 0.00181 | 0.00281 | 0.0072615
3.45 | 0.00184 | 0.00298 | 0.0074065
3.5 | 0.00188 | 0.00313 | 0.00755
3.55 | 0.00192 | 0.00333 | 0.0076981
3.6 | 0.00195 | 0.00341 | 0.0078444
3.65 | 0.00199 | 0.00362 | 0.0079918
3.7 | 0.00203 | 0.00541 | 0.008142
3.75 | 0.00206 | 0.00566 | 0.0082893
3.8 | 0.0021 | 0.00592 | 0.0084419
3.85 | 0.00214 | 0.00617 | 0.0085921
3.9 | 0.00218 | 0.00766 | 0.0087433
3.95 | 0.00221 | 0.00798 | 0.0088978
4 | 0.00225 | 0.00833 | 0.0090508
4.05 | 0.00229 | 0.00867 | 0.0092068
4.1 | 0.00233 | 0.00903 | 0.0093627
4.15 | 0.00237 | 0.0094 | 0.0095177
4.2 | 0.0024 | 0.00978 | 0.0096736
4.25 | 0.00244 | 0.0102 | 0.00983
4.3 | 0.00248 | 0.011 | 0.0099907
4.35 | 0.00252 | 0.0114 | 0.01015
4.4 | 0.00256 | 0.0119 | 0.010309
4.45 | 0.0026 | 0.0125 | 0.010472
4.5 | 0.00264 | 0.0131 | 0.010645
4.55 | 0.00268 | 0.0137 | 0.010805
4.6 | 0.00272 | 0.0143 | 0.01097
4.65 | 0.00277 | 0.0811 | 0.011135
4.7 | 0.00281 | 0.0443 | 0.011295
4.75 | 0.00285 | 0.07 | 0.011465
4.8 | 0.00289 | 0.0435 | 0.01163
4.85 | 0.00293 | 0.0443 | 0.0118
4.9 | 0.00297 | 0.0828 | 0.011965
4.95 | 0.00302 | 0.0711 | 0.01213
5 | 0.00306 | 0.0511 | 0.0123