## Sheet1
time (minutes) | thickness (A) | thickness (nm) | total thickness (nm) | 497
0 | 11633 | 1163.3 | time (minutes) | 4.984954865
1 | 12509 | 1250.9 | etch time (x1.2, mins) | 5.981945838
2 | 13626 | 1362.6 | etch time (x1.2, s) | 358.9167503
delta | 1993 | 199.3
slope (A/min) | 997
slope (nm/min) | 99.7