## Sheet1
Sample | Ellipsometry |  | Filmetrics
| TL | ORD
1 | 2987 | 3164
2 | 2576 | 2876
3 | 2528 | 2760
4 | 2823 | 2991
5 | 2897 | 3107
6 | 2641 | 2865
test | 706 | 2878