## Sheet1
time (minutes) | thickness (A) | thickness (nm) | etch parameters | main samples | calibration
0 | 12100 | 1210 | total thickness (nm) | 600 | 354.9
1 | 13440 | 1344 | time (minutes) | 4.893964111 | 2.894779772
2 | 14551 | 1455.1 | etch time (x1.2, mins) | 5.872756933 | 3.473735726
delta | 2451 | 245.1 | etch time (x1.2, s) | 352.365416 | 208.4241436
etch rate (/min) | 1226 | 122.6