## 100um_x_5u
Column1 | 0.0 | 0.1 | 0.2 | 0.3 | 0.4 | 0.5 | 0.6 | 0.7 | Column10
Vout | V | V | V | V | V | V | V | V
0 | 2.369e-07 | 2.9179e-07 | 3.8309e-07 | 3.45e-07 | 1.2415e-06 | 1.677e-06 | 1.973e-06 | 1.9885e-06
0.05 | 5.0925e-05 | 9.7185e-05 | 0.0001471 | 0.00018985 | 0.00022725 | 0.0002584 | 0.0002858 | 0.0003162
0.1 | 8.3528e-05 | 0.00016655 | 0.00026515 | 0.00035335 | 0.00043051 | 0.00049481 | 0.0005511 | 0.00061265
0.15 | 0.0001062 | 0.0002147 | 0.000358 | 0.00049364 | 0.0006139 | 0.00071421 | 0.0008015 | 0.0008958
0.2 | 0.0001245 | 0.00024821 | 0.00042625 | 0.00060749 | 0.00077325 | 0.00091144 | 0.0010318 | 0.001161
0.25 | 0.00014045 | 0.00027435 | 0.00047566 | 0.00069779 | 0.00090951 | 0.001088 | 0.001244 | 0.001408
0.3 | 0.00015615 | 0.00029621 | 0.00051224 | 0.00076556 | 0.0010219 | 0.001242 | 0.0014355 | 0.001637
0.35 | 0.0001715 | 0.00031635 | 0.00054231 | 0.00081727 | 0.001113 | 0.0013745 | 0.001608 | 0.001849
0.4 | 0.0001864 | 0.00033575 | 0.00056839 | 0.0008575 | 0.0011825 | 0.0014845 | 0.001759 | 0.0020391
0.45 | 0.0002029 | 0.00035505 | 0.00059322 | 0.00089186 | 0.001238 | 0.0015745 | 0.0018885 | 0.0022095
0.5 | 0.000219 | 0.00037375 | 0.0006164 | 0.00092226 | 0.0012815 | 0.0016465 | 0.0019981 | 0.00236
0.55 | 0.00023535 | 0.00039296 | 0.00063941 | 0.00094992 | 0.001319 | 0.0017025 | 0.0020875 | 0.0024905
0.6 | 0.00025265 | 0.0004126 | 0.00066191 | 0.0009762 | 0.001353 | 0.00175 | 0.0021606 | 0.0026015
0.65 | 0.0002697 | 0.00043195 | 0.0006842 | 0.001002 | 0.0013845 | 0.001791 | 0.002219 | 0.0026931
0.7 | 0.00028595 | 0.00045091 | 0.00070536 | 0.0010267 | 0.0014135 | 0.0018265 | 0.0022675 | 0.0027676
0.75 | 0.0003048 | 0.00047076 | 0.00072765 | 0.001052 | 0.001442 | 0.0018605 | 0.00231 | 0.00283
0.8 | 0.00032285 | 0.0004912 | 0.00074977 | 0.001076 | 0.00147 | 0.001892 | 0.0023481 | 0.002882
0.85 | 0.00034165 | 0.00051069 | 0.00077131 | 0.001101 | 0.0014965 | 0.0019225 | 0.0023845 | 0.0029271
0.9 | 0.00036186 | 0.00053215 | 0.00079429 | 0.0011245 | 0.001523 | 0.0019525 | 0.0024176 | 0.0029675
0.95 | 0.00038071 | 0.00055274 | 0.00081611 | 0.0011485 | 0.001549 | 0.0019805 | 0.00245 | 0.0030055
1 | 0.00040186 | 0.0005742 | 0.00083876 | 0.0011725 | 0.0015755 | 0.002009 | 0.002481 | 0.003041
1.05 | 0.00042251 | 0.00059626 | 0.000862 | 0.0011965 | 0.001602 | 0.002036 | 0.0025115 | 0.0030755
1.1 | 0.00044385 | 0.00061789 | 0.00088456 | 0.0012215 | 0.001627 | 0.0020635 | 0.002542 | 0.003109
1.15 | 0.00046565 | 0.00064087 | 0.0009084 | 0.001245 | 0.0016535 | 0.00209 | 0.00257 | 0.00314
1.2 | 0.00048681 | 0.00066295 | 0.00093114 | 0.00127 | 0.0016785 | 0.0021175 | 0.0026001 | 0.0031716
1.25 | 0.00051051 | 0.00068662 | 0.00095516 | 0.001294 | 0.0017045 | 0.0021451 | 0.002628 | 0.0032035
1.3 | 0.00053334 | 0.0007098 | 0.0009793 | 0.001319 | 0.0017305 | 0.002172 | 0.002655 | 0.0032336
1.35 | 0.0005573 | 0.00073341 | 0.0010033 | 0.0013445 | 0.001755 | 0.0021991 | 0.002686 | 0.0032641
1.4 | 0.00058195 | 0.00075877 | 0.0010286 | 0.001369 | 0.001782 | 0.002226 | 0.0027145 | 0.003293
1.45 | 0.00060487 | 0.00078261 | 0.001054 | 0.0013945 | 0.001808 | 0.0022531 | 0.0027425 | 0.0033236
1.5 | 0.00063091 | 0.00080806 | 0.001079 | 0.0014195 | 0.001834 | 0.00228 | 0.002772 | 0.003352
1.55 | 0.0006558 | 0.00083321 | 0.001105 | 0.0014455 | 0.00186 | 0.002306 | 0.0027975 | 0.003381
1.6 | 0.00068167 | 0.00085807 | 0.0011295 | 0.001472 | 0.001886 | 0.0023335 | 0.002826 | 0.0034095
1.65 | 0.00070801 | 0.00088525 | 0.0011565 | 0.0014975 | 0.001913 | 0.0023605 | 0.0028526 | 0.0034385
1.7 | 0.00073311 | 0.00091097 | 0.001182 | 0.0015235 | 0.0019395 | 0.0023875 | 0.0028811 | 0.0034671
1.75 | 0.00076106 | 0.00093776 | 0.001209 | 0.0015505 | 0.0019665 | 0.0024155 | 0.002908 | 0.0034961
1.8 | 0.00078776 | 0.0009647 | 0.001236 | 0.001577 | 0.0019935 | 0.0024415 | 0.0029355 | 0.0035245
1.85 | 0.00081521 | 0.00099117 | 0.0012625 | 0.001604 | 0.0020205 | 0.00247 | 0.0029635 | 0.0035535
1.9 | 0.00084332 | 0.0010196 | 0.0012905 | 0.0016305 | 0.0020471 | 0.002496 | 0.00299 | 0.003582
1.95 | 0.00087047 | 0.0010474 | 0.0013175 | 0.001658 | 0.0020745 | 0.0025235 | 0.0030175 | 0.0036105
2 | 0.00089991 | 0.0010765 | 0.001345 | 0.0016855 | 0.002102 | 0.0025516 | 0.0030435 | 0.003638
2.05 | 0.0009284 | 0.0011045 | 0.0013735 | 0.0017125 | 0.0021296 | 0.0025785 | 0.0030711 | 0.003667
2.1 | 0.00095791 | 0.0011325 | 0.001401 | 0.001741 | 0.0021565 | 0.0026065 | 0.0030996 | 0.0036945
2.15 | 0.00098658 | 0.0011625 | 0.0014305 | 0.0017685 | 0.0021845 | 0.0026325 | 0.0031265 | 0.0037221
2.2 | 0.0010158 | 0.001191 | 0.0014585 | 0.0017965 | 0.002212 | 0.0026605 | 0.003153 | 0.0037525
2.25 | 0.0010471 | 0.0012205 | 0.001487 | 0.0018245 | 0.0022401 | 0.0026885 | 0.003181 | 0.0037795
2.3 | 0.0010775 | 0.00125 | 0.001516 | 0.001853 | 0.0022686 | 0.0027161 | 0.0032101 | 0.0038085
2.35 | 0.001107 | 0.00128 | 0.001545 | 0.001882 | 0.0022966 | 0.0027446 | 0.0032375 | 0.0038376
2.4 | 0.001139 | 0.0013105 | 0.0015745 | 0.0019105 | 0.0023255 | 0.002772 | 0.003265 | 0.0038661
2.45 | 0.0011695 | 0.001341 | 0.001604 | 0.0019395 | 0.0023536 | 0.0028015 | 0.003293 | 0.003895
2.5 | 0.001201 | 0.001372 | 0.0016345 | 0.0019685 | 0.0023825 | 0.0028291 | 0.0033211 | 0.003922
2.55 | 0.001233 | 0.0014025 | 0.0016645 | 0.0019981 | 0.002411 | 0.002857 | 0.0033485 | 0.0039511
2.6 | 0.001264 | 0.0014345 | 0.001694 | 0.0020285 | 0.00244 | 0.0028856 | 0.0033776 | 0.0039794
2.65 | 0.0012975 | 0.001466 | 0.0017255 | 0.0020576 | 0.0024695 | 0.002915 | 0.003405 | 0.0040085
2.7 | 0.0013295 | 0.001497 | 0.001756 | 0.0020875 | 0.0024985 | 0.0029435 | 0.0034341 | 0.0040381
2.75 | 0.0013625 | 0.0015295 | 0.001787 | 0.002117 | 0.0025281 | 0.0029736 | 0.0034626 | 0.0040655
2.8 | 0.0013955 | 0.0015615 | 0.001818 | 0.0021476 | 0.002557 | 0.0030021 | 0.003491 | 0.0040946
2.85 | 0.0014275 | 0.0015945 | 0.0018495 | 0.0021786 | 0.0025865 | 0.0030315 | 0.0035195 | 0.0041246
2.9 | 0.001463 | 0.001628 | 0.0018815 | 0.0022085 | 0.0026165 | 0.0030606 | 0.003548 | 0.0041521
2.95 | 0.001495 | 0.00166 | 0.0019125 | 0.002239 | 0.0026466 | 0.00309 | 0.003576 | 0.0041816
3 | 0.001529 | 0.0016935 | 0.0019445 | 0.0022705 | 0.0026765 | 0.003119 | 0.0036041 | 0.0042105
3.05 | 0.0015625 | 0.0017265 | 0.001977 | 0.0023005 | 0.0027061 | 0.0031486 | 0.0036335 | 0.0042396
3.1 | 0.0015965 | 0.0017605 | 0.0020086 | 0.0023326 | 0.002736 | 0.0031791 | 0.0036631 | 0.0042691 |  | Sample | Ellipsometry
3.15 | 0.0016325 | 0.0017945 | 0.0020425 | 0.0023645 | 0.0027676 | 0.003208 | 0.0036911 | 0.004298 |  |  | TL | ORD
3.2 | 0.0016655 | 0.0018265 | 0.002074 | 0.002395 | 0.002797 | 0.0032381 | 0.003721 | 0.0043271 |  | 1 | 2987 | 3164 | 6151
3.25 | 0.0017005 | 0.001862 | 0.0021066 | 0.0024265 | 0.0028271 | 0.0032685 | 0.0037495 | 0.0043561 |  | 2 | 2576 | 2876 | 5452
3.3 | 0.0017355 | 0.0018965 | 0.0021405 | 0.002458 | 0.002859 | 0.003298 | 0.0037786 | 0.0043859 |  | 3 | 2528 | 2760 | 5288
3.35 | 0.0017705 | 0.0019305 | 0.0021725 | 0.002491 | 0.002889 | 0.0033275 | 0.003809 | 0.0044155 |  | 4 | 2823 | 2991 | 5814
3.4 | 0.0018075 | 0.001966 | 0.002208 | 0.0025231 | 0.00292 | 0.0033575 | 0.0038365 | 0.0044456 |  | 5 | 2897 | 3107 | 6004
3.45 | 0.0018425 | 0.0020006 | 0.002241 | 0.0025555 | 0.0029515 | 0.0033876 | 0.0038686 | 0.0044746 |  | 6 | 2641 | 2865 | 5506
3.5 | 0.001879 | 0.002036 | 0.0022745 | 0.0025876 | 0.0029836 | 0.0034186 | 0.0039021 | 0.004504 |  | Test | 706 | 2878 | 3584
3.55 | 0.0019155 | 0.0020715 | 0.002309 | 0.0026206 | 0.0030146 | 0.003448 | 0.0039306 | 0.0045366
3.6 | 0.001951 | 0.002107 | 0.0023425 | 0.002653 | 0.003046 | 0.003479 | 0.0039625 | 0.004566
3.65 | 0.001989 | 0.002143 | 0.002378 | 0.0026851 | 0.0030786 | 0.0035095 | 0.0039899 | 0.0045955
3.7 | 0.002025 | 0.002179 | 0.0024115 | 0.0027186 | 0.003109 | 0.00354 | 0.0040236 | 0.0046246
3.75 | 0.0020615 | 0.0022155 | 0.0024465 | 0.0027521 | 0.0031406 | 0.0035715 | 0.0040545 | 0.0046551
3.8 | 0.0021 | 0.002252 | 0.0024815 | 0.002786 | 0.003173 | 0.003602 | 0.0040841 | 0.0046861
3.85 | 0.0021365 | 0.0022885 | 0.0025165 | 0.0028195 | 0.0032045 | 0.0036346 | 0.0041161 | 0.0047159
3.9 | 0.0021756 | 0.0023265 | 0.002553 | 0.002853 | 0.0032375 | 0.0036645 | 0.0041471 | 0.0047464
3.95 | 0.0022125 | 0.0023625 | 0.002587 | 0.002887 | 0.00327 | 0.0036966 | 0.0041776 | 0.004775
4 | 0.002251 | 0.0024005 | 0.0026236 | 0.0029216 | 0.0033026 | 0.0037296 | 0.0042109 | 0.0048051
4.05 | 0.0022891 | 0.0024381 | 0.0026596 | 0.002956 | 0.003335 | 0.0037615 | 0.0042396 | 0.0048416
4.1 | 0.0023276 | 0.002475 | 0.0026956 | 0.00299 | 0.0033675 | 0.003793 | 0.0042701 | 0.0048707
4.15 | 0.0023675 | 0.0025135 | 0.002732 | 0.0030246 | 0.003401 | 0.0038251 | 0.004302 | 0.0049045
4.2 | 0.0024046 | 0.0025505 | 0.002767 | 0.0030581 | 0.003433 | 0.003855 | 0.0043335 | 0.0049345
4.25 | 0.002444 | 0.002589 | 0.0028045 | 0.0030935 | 0.003466 | 0.0038875 | 0.0043659 | 0.004966
4.3 | 0.0024835 | 0.0026275 | 0.0028405 | 0.0031281 | 0.0034995 | 0.0039191 | 0.0043991 | 0.0049975
4.35 | 0.0025231 | 0.0026665 | 0.0028785 | 0.0031636 | 0.003531 | 0.003952 | 0.004431 | 0.0050261
4.4 | 0.0025635 | 0.0027056 | 0.0029155 | 0.0031976 | 0.003566 | 0.003984 | 0.0044656 | 0.005059
4.45 | 0.0026031 | 0.0027441 | 0.0029531 | 0.0032336 | 0.0035995 | 0.0040181 | 0.004498 | 0.00509
4.5 | 0.0026435 | 0.002784 | 0.0029905 | 0.0032691 | 0.003634 | 0.00405 | 0.00453 | 0.005121
4.55 | 0.0026845 | 0.0028241 | 0.0030285 | 0.0033051 | 0.0036665 | 0.004082 | 0.0045581 | 0.0051761
4.6 | 0.0027245 | 0.002864 | 0.0030665 | 0.0033416 | 0.0037 | 0.0041156 | 0.0045896 | 0.005213
4.65 | 0.0027665 | 0.0029045 | 0.0031055 | 0.0033785 | 0.003737 | 0.0041511 | 0.0046215 | 0.005249
4.7 | 0.0028075 | 0.0029445 | 0.0031435 | 0.003415 | 0.0037705 | 0.0041831 | 0.0046551 | 0.0052886
4.75 | 0.002849 | 0.0029861 | 0.0031821 | 0.003451 | 0.003806 | 0.0042155 | 0.0046871 | 0.0053196
4.8 | 0.0028905 | 0.003026 | 0.0032215 | 0.0034881 | 0.003841 | 0.0042496 | 0.0047204 | 0.005352
4.85 | 0.0029321 | 0.003067 | 0.00326 | 0.0035255 | 0.0038736 | 0.0042791 | 0.0047636 | 0.0054061
4.9 | 0.002974 | 0.003108 | 0.0033001 | 0.0035615 | 0.0039096 | 0.004307 | 0.004807 | 0.0054414
4.95 | 0.0030155 | 0.0031495 | 0.0033395 | 0.003599 | 0.0039439 | 0.0043395 | 0.0048552 | 0.0054755
5 | 0.003059 | 0.0031915 | 0.0033801 | 0.0036346 | 0.0039806 | 0.004369 | 0.0049121 | 0.0055106

## 100um_x_10u
Column1 | Column2 | Column3 | Column4 | Column5 | Column6 | Column7 | Column8 | Column9 | Column10
VD | ID | ID2 | ID3 | ID4 | ID5 | ID6 | ID7 | ID8
0 | -3.3119e-07 | -1.2975e-06 | -3.3815e-06 | -8.5049e-06 | -1.9175e-05 | -3.5705e-05 | -6.1385e-05 | -9.8988e-05
0.05 | 4.5081e-06 | 1.0755e-05 | 1.8795e-05 | 2.6175e-05 | 3.2725e-05 | 2.8575e-05 | 1.6915e-05 | -5.672e-06
0.1 | 6.9069e-06 | 1.826e-05 | 3.4874e-05 | 5.4184e-05 | 7.6935e-05 | 8.5644e-05 | 8.7161e-05 | 7.9039e-05
0.15 | 8.5924e-06 | 2.2694e-05 | 4.584e-05 | 7.5873e-05 | 0.00011355 | 0.00013555 | 0.00015055 | 0.000156
0.2 | 9.8562e-06 | 2.555e-05 | 5.2225e-05 | 9.1255e-05 | 0.00014245 | 0.0001777 | 0.00020555 | 0.00022435
0.25 | 1.0915e-05 | 2.7929e-05 | 5.6369e-05 | 0.00010162 | 0.00016435 | 0.0002121 | 0.0002533 | 0.00028506
0.3 | 1.178e-05 | 3.039e-05 | 5.8765e-05 | 0.000108 | 0.00018015 | 0.00023915 | 0.00029355 | 0.0003382
0.35 | 1.259e-05 | 3.2945e-05 | 6.1124e-05 | 0.00011175 | 0.00019075 | 0.00026016 | 0.0003268 | 0.00038405
0.4 | 1.331e-05 | 3.5679e-05 | 6.3475e-05 | 0.00011445 | 0.0001973 | 0.00027496 | 0.0003532 | 0.0004234
0.45 | 1.393e-05 | 3.87e-05 | 6.6135e-05 | 0.00011675 | 0.0002014 | 0.00028485 | 0.00037305 | 0.0004558
0.5 | 1.4445e-05 | 4.1954e-05 | 6.8996e-05 | 0.00011925 | 0.00020435 | 0.00029156 | 0.00038776 | 0.00048055
0.55 | 1.4925e-05 | 4.5469e-05 | 7.1894e-05 | 0.00012175 | 0.0002071 | 0.0002957 | 0.00039761 | 0.00050011
0.6 | 1.538e-05 | 4.9384e-05 | 7.4997e-05 | 0.00012435 | 0.0002097 | 0.00029871 | 0.00040411 | 0.00051445
0.65 | 1.5805e-05 | 5.3599e-05 | 7.8574e-05 | 0.00012745 | 0.00021255 | 0.00030181 | 0.00040865 | 0.0005244
0.7 | 1.6239e-05 | 5.829e-05 | 8.2347e-05 | 0.0001307 | 0.00021555 | 0.0003047 | 0.00041205 | 0.00053102
0.75 | 1.6524e-05 | 6.3315e-05 | 8.649e-05 | 0.00013435 | 0.00021865 | 0.00030765 | 0.00041576 | 0.00053596
0.8 | 1.6885e-05 | 6.8851e-05 | 9.0994e-05 | 0.00013805 | 0.00022236 | 0.00031081 | 0.00041831 | 0.00053909
0.85 | 1.7145e-05 | 7.4778e-05 | 9.5934e-05 | 0.0001425 | 0.00022595 | 0.00031406 | 0.00042181 | 0.00054234
0.9 | 1.7395e-05 | 8.1141e-05 | 0.00010143 | 0.00014715 | 0.00023005 | 0.00031745 | 0.00042506 | 0.00054592
0.95 | 1.769e-05 | 8.8025e-05 | 0.00010765 | 0.000152 | 0.0002346 | 0.0003216 | 0.00042881 | 0.00054911
1 | 1.7835e-05 | 9.5174e-05 | 0.0001139 | 0.00015755 | 0.00023915 | 0.00032555 | 0.00043245 | 0.00055346
1.05 | 1.812e-05 | 0.00010289 | 0.00012075 | 0.00016335 | 0.0002445 | 0.00033011 | 0.00043605 | 0.0005562
1.1 | 1.829e-05 | 0.00011075 | 0.00012755 | 0.0001697 | 0.00025 | 0.00033501 | 0.0004411 | 0.00056076
1.15 | 1.8475e-05 | 0.000119 | 0.000135 | 0.00017625 | 0.000256 | 0.00034006 | 0.0004451 | 0.0005649
1.2 | 1.8685e-05 | 0.0001279 | 0.0001428 | 0.0001837 | 0.00026235 | 0.00034586 | 0.0004504 | 0.00056905
1.25 | 1.8765e-05 | 0.0001373 | 0.0001512 | 0.0001912 | 0.000269 | 0.00035206 | 0.00045596 | 0.00057405
1.3 | 1.9e-05 | 0.00014715 | 0.00016015 | 0.00019915 | 0.0002766 | 0.00035851 | 0.00046155 | 0.00057879
1.35 | 1.9114e-05 | 0.0001575 | 0.00016915 | 0.0002077 | 0.00028425 | 0.00036541 | 0.00046745 | 0.00058505
1.4 | 1.9245e-05 | 0.00016815 | 0.00017895 | 0.0002164 | 0.00029211 | 0.0003726 | 0.0004746 | 0.00059101
1.45 | 1.9439e-05 | 0.0001792 | 0.00018875 | 0.00022565 | 0.00030065 | 0.00038086 | 0.0004821 | 0.00059772
1.5 | 1.948e-05 | 0.00019095 | 0.0001994 | 0.00023551 | 0.0003096 | 0.00038876 | 0.0004901 | 0.0006057
1.55 | 1.9695e-05 | 0.0002027 | 0.0002103 | 0.00024545 | 0.00031911 | 0.00039721 | 0.00049782 | 0.0006127
1.6 | 1.9775e-05 | 0.0002152 | 0.0002218 | 0.00025611 | 0.0003289 | 0.00040615 | 0.00050646 | 0.00062135
1.65 | 1.987e-05 | 0.000228 | 0.0002335 | 0.00026725 | 0.00033921 | 0.0004155 | 0.00051501 | 0.00062856
1.7 | 2.005e-05 | 0.00024125 | 0.00024565 | 0.0002787 | 0.0003501 | 0.00042535 | 0.00052455 | 0.00063697
1.75 | 2.0064e-05 | 0.00025526 | 0.00025865 | 0.00029075 | 0.00036116 | 0.0004359 | 0.00053361 | 0.00064596
1.8 | 2.028e-05 | 0.00026946 | 0.00027139 | 0.00030315 | 0.00037311 | 0.00044675 | 0.00054374 | 0.00065514
1.85 | 2.032e-05 | 0.00028405 | 0.00028525 | 0.00031605 | 0.00038511 | 0.00045811 | 0.00055426 | 0.00066537
1.9 | 2.044e-05 | 0.00029886 | 0.00029971 | 0.00032981 | 0.00039746 | 0.0004698 | 0.0005652 | 0.0006749
1.95 | 2.0579e-05 | 0.0003148 | 0.00031435 | 0.0003432 | 0.00041056 | 0.00048186 | 0.00057691 | 0.00068584
2 | 2.059e-05 | 0.0003306 | 0.00032935 | 0.00035755 | 0.00042351 | 0.00049466 | 0.000588 | 0.00069734
2.05 | 2.0765e-05 | 0.00034685 | 0.00034501 | 0.00037171 | 0.0004376 | 0.00050759 | 0.00059989 | 0.00070882
2.1 | 2.0824e-05 | 0.00036426 | 0.00036095 | 0.00038725 | 0.00045231 | 0.00052106 | 0.0006125 | 0.00072071
2.15 | 2.0895e-05 | 0.0003812 | 0.00037721 | 0.00040275 | 0.00046696 | 0.00053456 | 0.00062525 | 0.00073296
2.2 | 2.1054e-05 | 0.00039895 | 0.0003943 | 0.00041875 | 0.00048205 | 0.00054866 | 0.00063947 | 0.00074559
2.25 | 2.106e-05 | 0.00041746 | 0.00041166 | 0.00043501 | 0.00049734 | 0.0005635 | 0.00065306 | 0.00075871
2.3 | 2.1225e-05 | 0.00043605 | 0.00042941 | 0.00045221 | 0.00051364 | 0.00057879 | 0.00066769 | 0.00077185
2.35 | 2.1265e-05 | 0.0004555 | 0.00044815 | 0.0004698 | 0.00053009 | 0.00059432 | 0.00068301 | 0.00078571
2.4 | 2.1379e-05 | 0.00047556 | 0.00046721 | 0.0004878 | 0.00054735 | 0.00061092 | 0.00069794 | 0.00080076
2.45 | 2.151e-05 | 0.00049609 | 0.00048666 | 0.00050619 | 0.00056484 | 0.0006274 | 0.00071356 | 0.00081646
2.5 | 2.15e-05 | 0.00051704 | 0.00050661 | 0.00052515 | 0.00058267 | 0.0006445 | 0.00072944 | 0.00083154
2.55 | 2.1664e-05 | 0.00053856 | 0.00052676 | 0.00054482 | 0.0006012 | 0.00066185 | 0.00074616 | 0.00084731
2.6 | 2.1725e-05 | 0.00056085 | 0.00054821 | 0.00056475 | 0.00062007 | 0.00068042 | 0.00076344 | 0.00086391
2.65 | 2.1854e-05 | 0.00058356 | 0.00056976 | 0.00058562 | 0.00064006 | 0.00069875 | 0.00078106 | 0.00088075
2.7 | 2.2004e-05 | 0.00060761 | 0.0005919 | 0.00060674 | 0.00066006 | 0.0007177 | 0.00079951 | 0.00089902
2.75 | 2.1995e-05 | 0.00063202 | 0.00061506 | 0.00062865 | 0.00068089 | 0.00073731 | 0.0008178 | 0.00091657
2.8 | 2.217e-05 | 0.00065652 | 0.00063851 | 0.00065094 | 0.0007019 | 0.00075755 | 0.00083727 | 0.00093457
2.85 | 2.2219e-05 | 0.00068244 | 0.00066221 | 0.00067359 | 0.00072396 | 0.00077832 | 0.00085744 | 0.0009532
2.9 | 2.232e-05 | 0.00070897 | 0.00068724 | 0.00069716 | 0.00074661 | 0.00079942 | 0.00087771 | 0.00097242
2.95 | 2.2565e-05 | 0.00073636 | 0.00071269 | 0.00072136 | 0.00076965 | 0.00082192 | 0.00089726 | 0.00099254
3 | 2.2545e-05 | 0.00076485 | 0.00073954 | 0.00074616 | 0.00079322 | 0.00084376 | 0.00091982 | 0.001013
3.05 | 2.2755e-05 | 0.00079429 | 0.0007678 | 0.00077221 | 0.00081742 | 0.00086701 | 0.0009425 | 0.0010338
3.1 | 2.281e-05 | 0.00082457 | 0.0007967 | 0.00079951 | 0.00084266 | 0.00089025 | 0.000965 | 0.001055
3.15 | 2.296e-05 | 0.00085616 | 0.00082564 | 0.0008266 | 0.00086841 | 0.00091481 | 0.00098842 | 0.001077
3.2 | 2.3095e-05 | 0.00088817 | 0.00085512 | 0.00085372 | 0.00089452 | 0.00093961 | 0.0010119 | 0.0010995
3.25 | 2.308e-05 | 0.00092366 | 0.00088715 | 0.00088355 | 0.00092196 | 0.0009653 | 0.0010366 | 0.0011225
3.3 | 2.334e-05 | 0.00095877 | 0.0009197 | 0.0009138 | 0.0009501 | 0.00099248 | 0.001062 | 0.0011465
3.35 | 2.3325e-05 | 0.00099653 | 0.00095376 | 0.00094646 | 0.00097936 | 0.0010198 | 0.0010885 | 0.0011705
3.4 | 2.3365e-05 | 0.0010353 | 0.00098979 | 0.00097829 | 0.0010101 | 0.0010476 | 0.0011145 | 0.0011955
3.45 | 2.3374e-05 | 0.001077 | 0.0010264 | 0.001012 | 0.001042 | 0.001077 | 0.0011425 | 0.0012205
3.5 | 2.334e-05 | 0.0011215 | 0.001068 | 0.0010477 | 0.0010765 | 0.001108 | 0.0011695 | 0.0012475
3.55 | 2.3454e-05 | 0.001167 | 0.0011085 | 0.001087 | 0.0011105 | 0.0011395 | 0.0012 | 0.001275
3.6 | 2.3575e-05 | 0.001213 | 0.001151 | 0.0011275 | 0.0011465 | 0.0011725 | 0.0012305 | 0.001304
3.65 | 2.382e-05 | 0.001264 | 0.0011965 | 0.0011685 | 0.001184 | 0.0012065 | 0.001262 | 0.001333
3.7 | 2.4015e-05 | 0.0013165 | 0.0012445 | 0.0012115 | 0.0012235 | 0.001243 | 0.001295 | 0.001364
3.75 | 2.4e-05 | 0.001373 | 0.001293 | 0.001256 | 0.0012635 | 0.0012805 | 0.001329 | 0.0013965
3.8 | 2.4235e-05 | 0.001431 | 0.001347 | 0.0013035 | 0.001307 | 0.0013195 | 0.001365 | 0.0014295
3.85 | 2.4389e-05 | 0.0014945 | 0.0014025 | 0.001354 | 0.0013525 | 0.001361 | 0.001403 | 0.001463
3.9 | 2.457e-05 | 0.0015575 | 0.001461 | 0.001407 | 0.0013995 | 0.0014045 | 0.0014425 | 0.0014985
3.95 | 2.4805e-05 | 0.001628 | 0.001523 | 0.0014635 | 0.0014505 | 0.001449 | 0.001484 | 0.0015365
4 | 0.00012275 | 0.001702 | 0.0015895 | 0.001523 | 0.0015035 | 0.0014965 | 0.0015285 | 0.0015755
4.05 | 0.0001301 | 0.0017825 | 0.0016585 | 0.001584 | 0.001561 | 0.001547 | 0.0015735 | 0.0016165
4.1 | 0.0020906 | 0.0018645 | 0.001733 | 0.001651 | 0.001619 | 0.0015975 | 0.0016215 | 0.0016595
4.15 | 0.0021911 | 0.0019505 | 0.0018115 | 0.0017205 | 0.001682 | 0.0016545 | 0.0016735 | 0.001705
4.2 | 0.0022991 | 0.0020421 | 0.001893 | 0.001791 | 0.0017455 | 0.001713 | 0.0017245 | 0.0017525
4.25 | 0.002417 | 0.0021405 | 0.0019785 | 0.001869 | 0.0018145 | 0.0017745 | 0.0017795 | 0.001803
4.3 | 0.002542 | 0.0022455 | 0.0020715 | 0.001951 | 0.00189 | 0.00184 | 0.0018395 | 0.0018565
4.35 | 0.0026795 | 0.0023565 | 0.0021685 | 0.0020391 | 0.0019676 | 0.001909 | 0.001901 | 0.0019115
4.4 | 0.0028166 | 0.0024755 | 0.0022725 | 0.002131 | 0.00205 | 0.0019845 | 0.0019665 | 0.0019701
4.45 | 0.0029625 | 0.002601 | 0.0023845 | 0.002229 | 0.0021365 | 0.002061 | 0.0020355 | 0.0020335
4.5 | 0.003123 | 0.0027385 | 0.0025051 | 0.0023345 | 0.002228 | 0.002144 | 0.0021086 | 0.002099
4.55 | 0.0032951 | 0.002879 | 0.002633 | 0.0024445 | 0.002329 | 0.002231 | 0.0021865 | 0.0021681
4.6 | 0.0034795 | 0.0030365 | 0.0027685 | 0.0025635 | 0.0024325 | 0.0023251 | 0.0022675 | 0.0022405
4.65 | 0.00367 | 0.0032085 | 0.0029125 | 0.0026876 | 0.0025486 | 0.0024256 | 0.0023565 | 0.002318
4.7 | 0.0038871 | 0.0033965 | 0.003068 | 0.002826 | 0.002665 | 0.0025311 | 0.0024455 | 0.0024005
4.75 | 0.0041065 | 0.0035986 | 0.0032395 | 0.002974 | 0.0027931 | 0.0026435 | 0.002544 | 0.0024875
4.8 | 0.0043366 | 0.0037966 | 0.0034215 | 0.0031301 | 0.002931 | 0.0027626 | 0.0026485 | 0.0025805
4.85 | 0.0045814 | 0.0040209 | 0.003616 | 0.0032995 | 0.0030775 | 0.002889 | 0.0027601 | 0.0026795
4.9 | 0.0048161 | 0.0042546 | 0.003824 | 0.0034815 | 0.0032345 | 0.0030271 | 0.0028815 | 0.0027845
4.95 | 0.0050445 | 0.0044885 | 0.0040541 | 0.003679 | 0.003405 | 0.003175 | 0.0030115 | 0.0028961
5 | 0.0052509 | 0.0047364 | 0.0042856 | 0.0038921 | 0.00359 | 0.003335 | 0.0031481 | 0.0030171

## 100um_x_15u
Column1 | Column2 | Column3 | Column4 | Column5 | Column6 | Column7 | Column8 | Column9 | Column10
VD | ID | ID2 | ID3 | ID4 | ID5 | ID6 | ID7 | ID8
0 | 1.485e-07 | -1.56e-08 | 1.705e-07 | 8.5347e-08 | 2.1519e-07 | 2.0255e-07 | 2.0295e-07 | 2.0135e-07
0.05 | 3.2794e-06 | 7.7654e-06 | 1.449e-05 | 2.1945e-05 | 2.9084e-05 | 3.6299e-05 | 4.339e-05 | 5.023e-05
0.1 | 5.157e-06 | 1.237e-05 | 2.517e-05 | 3.9764e-05 | 5.4514e-05 | 6.9115e-05 | 8.3365e-05 | 9.704e-05
0.15 | 6.642e-06 | 1.515e-05 | 3.235e-05 | 5.392e-05 | 7.6137e-05 | 9.828e-05 | 0.00012005 | 0.00014095
0.2 | 7.9023e-06 | 1.6835e-05 | 3.6644e-05 | 6.4235e-05 | 9.3847e-05 | 0.00012375 | 0.000153 | 0.00018135
0.25 | 8.9817e-06 | 1.81e-05 | 3.9084e-05 | 7.1071e-05 | 0.00010775 | 0.00014525 | 0.0001823 | 0.00021815
0.3 | 9.9638e-06 | 1.918e-05 | 4.0639e-05 | 7.5251e-05 | 0.000118 | 0.00016315 | 0.00020795 | 0.0002515
0.35 | 1.085e-05 | 2.014e-05 | 4.1809e-05 | 7.7639e-05 | 0.0001249 | 0.00017725 | 0.00023 | 0.00028145
0.4 | 1.1635e-05 | 2.1014e-05 | 4.282e-05 | 7.914e-05 | 0.00012915 | 0.0001878 | 0.00024825 | 0.0003075
0.45 | 1.235e-05 | 2.1799e-05 | 4.3644e-05 | 8.0336e-05 | 0.00013175 | 0.00019505 | 0.0002628 | 0.00033
0.5 | 1.3025e-05 | 2.25e-05 | 4.4454e-05 | 8.1308e-05 | 0.0001333 | 0.0001996 | 0.00027381 | 0.00034896
0.55 | 1.3625e-05 | 2.315e-05 | 4.516e-05 | 8.2195e-05 | 0.0001345 | 0.0002024 | 0.0002816 | 0.00036441
0.6 | 1.417e-05 | 2.376e-05 | 4.5795e-05 | 8.2903e-05 | 0.00013545 | 0.0002042 | 0.0002868 | 0.00037621
0.65 | 1.4685e-05 | 2.433e-05 | 4.6369e-05 | 8.3558e-05 | 0.0001363 | 0.00020545 | 0.00029001 | 0.00038481
0.7 | 1.5155e-05 | 2.485e-05 | 4.7045e-05 | 8.4232e-05 | 0.00013715 | 0.0002067 | 0.00029226 | 0.00039075
0.75 | 1.558e-05 | 2.5295e-05 | 4.7514e-05 | 8.484e-05 | 0.00013785 | 0.00020755 | 0.00029366 | 0.0003947
0.8 | 1.598e-05 | 2.5765e-05 | 4.801e-05 | 8.5309e-05 | 0.0001385 | 0.00020845 | 0.00029495 | 0.00039706
0.85 | 1.6345e-05 | 2.6154e-05 | 4.8449e-05 | 8.5928e-05 | 0.00013925 | 0.0002092 | 0.0002961 | 0.00039905
0.9 | 1.6674e-05 | 2.654e-05 | 4.8844e-05 | 8.6363e-05 | 0.0001397 | 0.00020985 | 0.0002968 | 0.00040035
0.95 | 1.7005e-05 | 2.6905e-05 | 4.9315e-05 | 8.6833e-05 | 0.00014035 | 0.0002107 | 0.00029801 | 0.00040165
1 | 1.7284e-05 | 2.719e-05 | 4.9604e-05 | 8.7287e-05 | 0.0001408 | 0.0002112 | 0.0002986 | 0.00040285
1.05 | 1.756e-05 | 2.752e-05 | 4.9954e-05 | 8.7585e-05 | 0.00014125 | 0.00021185 | 0.00029945 | 0.0004037
1.1 | 1.782e-05 | 2.779e-05 | 5.0289e-05 | 8.804e-05 | 0.0001418 | 0.0002124 | 0.00030011 | 0.00040481
1.15 | 1.8035e-05 | 2.8055e-05 | 5.0524e-05 | 8.8334e-05 | 0.00014215 | 0.0002128 | 0.00030075 | 0.00040561
1.2 | 1.8274e-05 | 2.833e-05 | 5.091e-05 | 8.8658e-05 | 0.00014255 | 0.00021355 | 0.0003016 | 0.0004064
1.25 | 1.847e-05 | 2.8514e-05 | 5.1124e-05 | 8.9038e-05 | 0.00014295 | 0.00021385 | 0.00030211 | 0.00040731
1.3 | 1.867e-05 | 2.8775e-05 | 5.1385e-05 | 8.9235e-05 | 0.00014325 | 0.0002144 | 0.0003027 | 0.00040795
1.35 | 1.886e-05 | 2.8959e-05 | 5.1625e-05 | 8.9619e-05 | 0.00014375 | 0.00021475 | 0.00030325 | 0.00040875
1.4 | 1.9019e-05 | 2.916e-05 | 5.183e-05 | 8.9839e-05 | 0.00014395 | 0.0002152 | 0.0003037 | 0.00040935
1.45 | 1.92e-05 | 2.935e-05 | 5.2115e-05 | 9.013e-05 | 0.00014435 | 0.00021575 | 0.00030436 | 0.00041001
1.5 | 1.934e-05 | 2.951e-05 | 5.227e-05 | 9.042e-05 | 0.0001446 | 0.000216 | 0.0003048 | 0.00041071
1.55 | 1.949e-05 | 2.9715e-05 | 5.2499e-05 | 9.0536e-05 | 0.00014485 | 0.0002164 | 0.00030529 | 0.00041111
1.6 | 1.9635e-05 | 2.9844e-05 | 5.2655e-05 | 9.0849e-05 | 0.00014525 | 0.00021675 | 0.00030576 | 0.00041196
1.65 | 1.976e-05 | 3.0004e-05 | 5.2798e-05 | 9.102e-05 | 0.00014545 | 0.00021705 | 0.0003061 | 0.00041236
1.7 | 1.9905e-05 | 3.016e-05 | 5.3044e-05 | 9.1232e-05 | 0.00014575 | 0.0002175 | 0.00030676 | 0.00041296
1.75 | 2.0009e-05 | 3.026e-05 | 5.3169e-05 | 9.1489e-05 | 0.000146 | 0.00021775 | 0.00030701 | 0.00041351
1.8 | 2.014e-05 | 3.0439e-05 | 5.3344e-05 | 9.159e-05 | 0.0001462 | 0.0002181 | 0.00030746 | 0.00041391
1.85 | 2.025e-05 | 3.0545e-05 | 5.3484e-05 | 9.1866e-05 | 0.0001465 | 0.0002184 | 0.00030786 | 0.00041451
1.9 | 2.0334e-05 | 3.0674e-05 | 5.3629e-05 | 9.203e-05 | 0.0001467 | 0.00021865 | 0.0003081 | 0.00041491
1.95 | 2.047e-05 | 3.0804e-05 | 5.3825e-05 | 9.2197e-05 | 0.00014695 | 0.00021905 | 0.00030871 | 0.00041546
2 | 2.055e-05 | 3.0894e-05 | 5.3905e-05 | 9.2387e-05 | 0.00014715 | 0.00021925 | 0.0003089 | 0.00041595
2.05 | 2.066e-05 | 3.1039e-05 | 5.4069e-05 | 9.2488e-05 | 0.00014735 | 0.0002196 | 0.0003093 | 0.00041625
2.1 | 2.075e-05 | 3.1125e-05 | 5.419e-05 | 9.2734e-05 | 0.00014765 | 0.00021985 | 0.00030965 | 0.0004169
2.15 | 2.0835e-05 | 3.1235e-05 | 5.4279e-05 | 9.286e-05 | 0.00014775 | 0.00022005 | 0.00030996 | 0.0004171
2.2 | 2.0945e-05 | 3.135e-05 | 5.4479e-05 | 9.3024e-05 | 0.000148 | 0.0002204 | 0.00031045 | 0.00041761
2.25 | 2.101e-05 | 3.1419e-05 | 5.4549e-05 | 9.3229e-05 | 0.0001482 | 0.0002206 | 0.00031066 | 0.0004182
2.3 | 2.1105e-05 | 3.1559e-05 | 5.47e-05 | 9.33e-05 | 0.0001483 | 0.0002209 | 0.000311 | 0.00041841
2.35 | 2.1189e-05 | 3.163e-05 | 5.4784e-05 | 9.3523e-05 | 0.00014865 | 0.00022115 | 0.0003113 | 0.00041901
2.4 | 2.126e-05 | 3.1734e-05 | 5.487e-05 | 9.3605e-05 | 0.00014875 | 0.0002213 | 0.0003116 | 0.00041926
2.45 | 2.1365e-05 | 3.184e-05 | 5.5063e-05 | 9.378e-05 | 0.000149 | 0.00022165 | 0.000312 | 0.00041965
2.5 | 2.1425e-05 | 3.1879e-05 | 5.5129e-05 | 9.3963e-05 | 0.00014915 | 0.00022185 | 0.00031221 | 0.00042011
2.55 | 2.151e-05 | 3.2024e-05 | 5.5265e-05 | 9.3978e-05 | 0.0001493 | 0.0002221 | 0.00031251 | 0.0004203
2.6 | 2.158e-05 | 3.2084e-05 | 5.5365e-05 | 9.4224e-05 | 0.00014955 | 0.0002223 | 0.00031281 | 0.00042085
2.65 | 2.165e-05 | 3.217e-05 | 5.544e-05 | 9.4309e-05 | 0.0001497 | 0.0002225 | 0.000313 | 0.00042115
2.7 | 2.174e-05 | 3.2255e-05 | 5.5615e-05 | 9.4443e-05 | 0.00014985 | 0.00022285 | 0.00031351 | 0.00042151
2.75 | 2.1795e-05 | 3.2324e-05 | 5.5659e-05 | 9.463e-05 | 0.00015 | 0.00022295 | 0.0003137 | 0.000422
2.8 | 2.188e-05 | 3.244e-05 | 5.579e-05 | 9.4663e-05 | 0.00015015 | 0.00022325 | 0.00031406 | 0.00042215
2.85 | 2.1945e-05 | 3.2499e-05 | 5.5864e-05 | 9.4883e-05 | 0.00015045 | 0.0002234 | 0.00031421 | 0.00042266
2.9 | 2.2004e-05 | 3.2585e-05 | 5.5959e-05 | 9.4954e-05 | 0.00015055 | 0.0002236 | 0.00031446 | 0.00042296
2.95 | 2.209e-05 | 3.2684e-05 | 5.6105e-05 | 9.5095e-05 | 0.0001507 | 0.00022395 | 0.00031485 | 0.00042325
3 | 2.2145e-05 | 3.2719e-05 | 5.6149e-05 | 9.5263e-05 | 0.00015085 | 0.00022405 | 0.000315 | 0.00042366
3.05 | 2.2225e-05 | 3.2844e-05 | 5.6274e-05 | 9.5315e-05 | 0.000151 | 0.0002243 | 0.00031535 | 0.00042391
3.1 | 2.2285e-05 | 3.29e-05 | 5.6345e-05 | 9.5505e-05 | 0.00015125 | 0.00022445 | 0.00031555 | 0.00042436
3.15 | 2.234e-05 | 3.298e-05 | 5.644e-05 | 9.5572e-05 | 0.00015135 | 0.00022465 | 0.0003158 | 0.00042455
3.2 | 2.243e-05 | 3.306e-05 | 5.6574e-05 | 9.5714e-05 | 0.0001515 | 0.0002249 | 0.0003161 | 0.00042485
3.25 | 2.2475e-05 | 3.311e-05 | 5.6615e-05 | 9.5855e-05 | 0.00015165 | 0.000225 | 0.00031631 | 0.00042525
3.3 | 2.2555e-05 | 3.323e-05 | 5.674e-05 | 9.5878e-05 | 0.00015175 | 0.00022535 | 0.00031665 | 0.0004255
3.35 | 2.2614e-05 | 3.3271e-05 | 5.6805e-05 | 9.6082e-05 | 0.000152 | 0.00022545 | 0.0003168 | 0.00042595
3.4 | 2.2669e-05 | 3.3354e-05 | 5.6894e-05 | 9.6157e-05 | 0.0001521 | 0.0002256 | 0.00031705 | 0.00042625
3.45 | 2.276e-05 | 3.3429e-05 | 5.704e-05 | 9.6314e-05 | 0.00015225 | 0.00022595 | 0.00031741 | 0.00042656
3.5 | 2.2795e-05 | 3.3475e-05 | 5.706e-05 | 9.6444e-05 | 0.0001524 | 0.00022605 | 0.00031756 | 0.00042686
3.55 | 2.2875e-05 | 3.3595e-05 | 5.72e-05 | 9.6478e-05 | 0.0001525 | 0.0002263 | 0.0003179 | 0.00042705
3.6 | 2.2935e-05 | 3.3634e-05 | 5.728e-05 | 9.669e-05 | 0.00015275 | 0.0002264 | 0.00031805 | 0.00042746
3.65 | 2.2979e-05 | 3.3719e-05 | 5.7334e-05 | 9.6738e-05 | 0.0001528 | 0.0002266 | 0.00031826 | 0.00042775
3.7 | 2.3065e-05 | 3.3809e-05 | 5.7479e-05 | 9.6872e-05 | 0.00015305 | 0.0002269 | 0.00031865 | 0.00042805
3.75 | 2.3105e-05 | 3.3829e-05 | 5.7524e-05 | 9.6999e-05 | 0.00015315 | 0.000227 | 0.00031875 | 0.00042841
3.8 | 2.3184e-05 | 3.3945e-05 | 5.7639e-05 | 9.7033e-05 | 0.0001533 | 0.00022725 | 0.00031905 | 0.00042845
3.85 | 2.3235e-05 | 3.3989e-05 | 5.7714e-05 | 9.7264e-05 | 0.0001535 | 0.00022735 | 0.00031926 | 0.00042896
3.9 | 2.3295e-05 | 3.407e-05 | 5.777e-05 | 9.7289e-05 | 0.00015355 | 0.0002275 | 0.0003195 | 0.00042911
3.95 | 2.3374e-05 | 3.414e-05 | 5.7919e-05 | 9.7428e-05 | 0.0001537 | 0.00022785 | 0.0003199 | 0.0004295
4 | 2.3414e-05 | 3.4189e-05 | 5.7954e-05 | 9.758e-05 | 0.00015385 | 0.00022795 | 0.00032 | 0.00042981
4.05 | 2.349e-05 | 3.4299e-05 | 5.8064e-05 | 9.7614e-05 | 0.0001539 | 0.00022815 | 0.0003203 | 0.00043
4.1 | 2.3545e-05 | 3.4334e-05 | 5.8135e-05 | 9.7807e-05 | 0.0001542 | 0.0002283 | 0.00032045 | 0.00043045
4.15 | 2.3595e-05 | 3.4425e-05 | 5.8204e-05 | 9.7852e-05 | 0.00015425 | 0.0002284 | 0.0003206 | 0.00043066
4.2 | 2.368e-05 | 3.45e-05 | 5.8349e-05 | 9.7968e-05 | 0.00015445 | 0.00022876 | 0.000321 | 0.00043096
4.25 | 2.372e-05 | 3.452e-05 | 5.8384e-05 | 9.8061e-05 | 0.0001546 | 0.0002288 | 0.00032111 | 0.00043126
4.3 | 2.3794e-05 | 3.4654e-05 | 5.8504e-05 | 9.815e-05 | 0.00015465 | 0.000229 | 0.00032145 | 0.0004314
4.35 | 2.3845e-05 | 3.469e-05 | 5.8565e-05 | 9.8359e-05 | 0.00015485 | 0.00022925 | 0.0003216 | 0.00043185
4.4 | 2.3905e-05 | 3.4764e-05 | 5.8625e-05 | 9.8392e-05 | 0.00015495 | 0.00022935 | 0.00032185 | 0.00043206
4.45 | 2.3984e-05 | 3.4844e-05 | 5.8779e-05 | 9.8523e-05 | 0.0001551 | 0.00022965 | 0.0003221 | 0.00043236
4.5 | 2.4024e-05 | 3.4885e-05 | 5.8815e-05 | 9.8646e-05 | 0.00015525 | 0.0002297 | 0.00032221 | 0.0004327
4.55 | 2.41e-05 | 3.4995e-05 | 5.894e-05 | 9.872e-05 | 0.0001554 | 0.00023 | 0.00032255 | 0.00043285
4.6 | 2.4155e-05 | 3.5034e-05 | 5.9009e-05 | 9.8899e-05 | 0.0001556 | 0.0002301 | 0.00032266 | 0.00043325
4.65 | 2.4205e-05 | 3.5115e-05 | 5.905e-05 | 9.8947e-05 | 0.00015565 | 0.0002302 | 0.00032291 | 0.00043346
4.7 | 2.43e-05 | 3.5204e-05 | 5.9219e-05 | 9.9078e-05 | 0.00015585 | 0.00023055 | 0.00032325 | 0.0004337
4.75 | 2.4335e-05 | 3.5234e-05 | 5.9245e-05 | 9.9193e-05 | 0.00015595 | 0.0002306 | 0.00032336 | 0.00043406
4.8 | 2.4415e-05 | 3.5355e-05 | 5.9379e-05 | 9.9234e-05 | 0.0001561 | 0.00023085 | 0.00032365 | 0.00043425
4.85 | 2.447e-05 | 3.5399e-05 | 5.9439e-05 | 9.9458e-05 | 0.0001563 | 0.00023101 | 0.00032385 | 0.00043465
4.9 | 2.453e-05 | 3.548e-05 | 5.9498e-05 | 9.9499e-05 | 0.0001564 | 0.00023115 | 0.00032406 | 0.00043486
4.95 | 2.4625e-05 | 3.5565e-05 | 5.9649e-05 | 9.9629e-05 | 0.00015655 | 0.00023145 | 0.0003244 | 0.0004351
5 | 2.467e-05 | 3.5599e-05 | 5.9709e-05 | 9.9733e-05 | 0.0001567 | 0.0002315 | 0.00032446 | 0.0004355

## 100um_x_20u
Column1 | Column2 | Column3 | Column4 | Column5 | Column6 | Column7 | Column8 | ID8 | Column10
VD | ID | ID2 | ID3 | ID4 | ID5 | ID6 | ID7 | ID8
0 | -1.2615e-07 | 6.6498e-08 | 1.112e-07 | 1.6395e-07 | 7.5597e-08 | 1.767e-07 | 1.1975e-07 | 1.5845e-07
0.05 | 2.902e-06 | 6.2739e-06 | 1.1015e-05 | 1.63e-05 | 2.1854e-05 | 2.7224e-05 | 3.284e-05 | 3.83e-05
0.1 | 4.905e-06 | 1.0382e-05 | 1.909e-05 | 2.9415e-05 | 4.0095e-05 | 5.1165e-05 | 6.2019e-05 | 7.2904e-05
0.15 | 6.3269e-06 | 1.2795e-05 | 2.464e-05 | 3.9669e-05 | 5.563e-05 | 7.2051e-05 | 8.8353e-05 | 0.00010481
0.2 | 7.4965e-06 | 1.4345e-05 | 2.8075e-05 | 4.705e-05 | 6.8042e-05 | 8.9709e-05 | 0.00011155 | 0.00013335
0.25 | 8.551e-06 | 1.5534e-05 | 3.0114e-05 | 5.1979e-05 | 7.7531e-05 | 0.00010432 | 0.0001315 | 0.0001588
0.3 | 9.4208e-06 | 1.6524e-05 | 3.1404e-05 | 5.4965e-05 | 8.4326e-05 | 0.00011605 | 0.00014845 | 0.000181
0.35 | 1.0251e-05 | 1.74e-05 | 3.2399e-05 | 5.6743e-05 | 8.8848e-05 | 0.00012495 | 0.00016245 | 0.00020035
0.4 | 1.0985e-05 | 1.8195e-05 | 3.3254e-05 | 5.791e-05 | 9.1545e-05 | 0.0001313 | 0.00017355 | 0.00021665
0.45 | 1.172e-05 | 1.8905e-05 | 3.3999e-05 | 5.8794e-05 | 9.3184e-05 | 0.0001355 | 0.000182 | 0.00022995
0.5 | 1.2325e-05 | 1.956e-05 | 3.4679e-05 | 5.951e-05 | 9.425e-05 | 0.000138 | 0.00018795 | 0.0002407
0.55 | 1.289e-05 | 2.0165e-05 | 3.5295e-05 | 6.0189e-05 | 9.5043e-05 | 0.00013955 | 0.00019195 | 0.00024875
0.6 | 1.341e-05 | 2.071e-05 | 3.5869e-05 | 6.0784e-05 | 9.5755e-05 | 0.0001406 | 0.00019445 | 0.00025456
0.65 | 1.388e-05 | 2.1225e-05 | 3.6374e-05 | 6.1326e-05 | 9.6355e-05 | 0.0001414 | 0.00019595 | 0.00025836
0.7 | 1.434e-05 | 2.1685e-05 | 3.686e-05 | 6.1851e-05 | 9.6928e-05 | 0.00014205 | 0.00019711 | 0.00026076
0.75 | 1.4745e-05 | 2.213e-05 | 3.7305e-05 | 6.2305e-05 | 9.7457e-05 | 0.00014265 | 0.00019785 | 0.00026225
0.8 | 1.512e-05 | 2.2519e-05 | 3.7709e-05 | 6.2771e-05 | 9.7874e-05 | 0.00014325 | 0.0001986 | 0.0002633
0.85 | 1.5475e-05 | 2.2905e-05 | 3.813e-05 | 6.317e-05 | 9.8403e-05 | 0.00014375 | 0.00019915 | 0.00026415
0.9 | 1.5775e-05 | 2.3239e-05 | 3.8475e-05 | 6.3531e-05 | 9.878e-05 | 0.0001442 | 0.0001996 | 0.00026485
0.95 | 1.6085e-05 | 2.357e-05 | 3.8819e-05 | 6.3904e-05 | 9.9167e-05 | 0.0001446 | 0.00020025 | 0.00026555
1 | 1.6355e-05 | 2.386e-05 | 3.9125e-05 | 6.4224e-05 | 9.9532e-05 | 0.00014505 | 0.0002007 | 0.00026611
1.05 | 1.6615e-05 | 2.414e-05 | 3.9399e-05 | 6.4529e-05 | 9.9834e-05 | 0.00014545 | 0.0002012 | 0.00026666
1.1 | 1.686e-05 | 2.44e-05 | 3.9704e-05 | 6.4846e-05 | 0.00010024 | 0.00014585 | 0.00020155 | 0.00026715
1.15 | 1.7065e-05 | 2.4634e-05 | 3.9929e-05 | 6.5073e-05 | 0.00010049 | 0.00014615 | 0.0002019 | 0.0002677
1.2 | 1.7284e-05 | 2.4855e-05 | 4.017e-05 | 6.5375e-05 | 0.00010078 | 0.0001465 | 0.00020235 | 0.00026806
1.25 | 1.7474e-05 | 2.5069e-05 | 4.039e-05 | 6.561e-05 | 0.00010106 | 0.0001468 | 0.0002027 | 0.00026855
1.3 | 1.766e-05 | 2.5265e-05 | 4.0604e-05 | 6.583e-05 | 0.00010131 | 0.0001471 | 0.0002031 | 0.00026891
1.35 | 1.7839e-05 | 2.546e-05 | 4.0825e-05 | 6.6079e-05 | 0.00010157 | 0.0001474 | 0.00020335 | 0.00026931
1.4 | 1.7989e-05 | 2.563e-05 | 4.101e-05 | 6.6239e-05 | 0.00010176 | 0.0001476 | 0.0002036 | 0.00026961
1.45 | 1.815e-05 | 2.58e-05 | 4.1189e-05 | 6.6474e-05 | 0.00010201 | 0.00014785 | 0.00020395 | 0.00027001
1.5 | 1.829e-05 | 2.5964e-05 | 4.1364e-05 | 6.6623e-05 | 0.0001022 | 0.0001481 | 0.0002042 | 0.0002704
1.55 | 1.8424e-05 | 2.6099e-05 | 4.1505e-05 | 6.6806e-05 | 0.00010242 | 0.00014835 | 0.0002045 | 0.00027061
1.6 | 1.8559e-05 | 2.6255e-05 | 4.168e-05 | 6.6999e-05 | 0.00010264 | 0.0001486 | 0.00020475 | 0.00027095
1.65 | 1.8675e-05 | 2.6384e-05 | 4.182e-05 | 6.7119e-05 | 0.00010278 | 0.00014875 | 0.00020495 | 0.00027116
1.7 | 1.8795e-05 | 2.6519e-05 | 4.1965e-05 | 6.7305e-05 | 0.00010295 | 0.000149 | 0.0002052 | 0.00027156
1.75 | 1.8905e-05 | 2.6629e-05 | 4.2109e-05 | 6.7435e-05 | 0.00010311 | 0.0001492 | 0.00020545 | 0.0002718
1.8 | 1.9015e-05 | 2.6755e-05 | 4.22e-05 | 6.7573e-05 | 0.00010327 | 0.00014935 | 0.00020576 | 0.0002721
1.85 | 1.912e-05 | 2.6875e-05 | 4.2364e-05 | 6.7741e-05 | 0.00010347 | 0.0001496 | 0.00020585 | 0.00027235
1.9 | 1.9209e-05 | 2.698e-05 | 4.247e-05 | 6.7849e-05 | 0.00010358 | 0.00014975 | 0.00020615 | 0.00027256
1.95 | 1.931e-05 | 2.708e-05 | 4.2584e-05 | 6.7998e-05 | 0.00010373 | 0.00015 | 0.0002063 | 0.00027275
2 | 1.9399e-05 | 2.7175e-05 | 4.2714e-05 | 6.8121e-05 | 0.00010388 | 0.0001501 | 0.0002065 | 0.00027305
2.05 | 1.9485e-05 | 2.727e-05 | 4.28e-05 | 6.8232e-05 | 0.00010399 | 0.0001502 | 0.00020675 | 0.0002733
2.1 | 1.958e-05 | 2.7374e-05 | 4.293e-05 | 6.8389e-05 | 0.00010419 | 0.00015045 | 0.00020695 | 0.0002735
2.15 | 1.9644e-05 | 2.7465e-05 | 4.301e-05 | 6.8463e-05 | 0.00010429 | 0.0001506 | 0.0002071 | 0.00027375
2.2 | 1.9739e-05 | 2.7555e-05 | 4.312e-05 | 6.8598e-05 | 0.00010442 | 0.0001507 | 0.0002073 | 0.00027396
2.25 | 1.9815e-05 | 2.7635e-05 | 4.321e-05 | 6.8705e-05 | 0.00010457 | 0.0001509 | 0.00020745 | 0.00027426
2.3 | 1.9885e-05 | 2.7725e-05 | 4.3295e-05 | 6.8795e-05 | 0.00010471 | 0.000151 | 0.00020765 | 0.00027445
2.35 | 1.996e-05 | 2.7809e-05 | 4.3405e-05 | 6.8929e-05 | 0.00010484 | 0.00015115 | 0.00020775 | 0.00027466
2.4 | 2.003e-05 | 2.7885e-05 | 4.348e-05 | 6.8974e-05 | 0.00010495 | 0.0001513 | 0.00020801 | 0.00027481
2.45 | 2.011e-05 | 2.796e-05 | 4.3569e-05 | 6.9134e-05 | 0.000105 | 0.0001514 | 0.00020815 | 0.00027496
2.5 | 2.0175e-05 | 2.803e-05 | 4.3655e-05 | 6.9201e-05 | 0.0001051 | 0.0001516 | 0.0002083 | 0.00027515
2.55 | 2.0245e-05 | 2.8119e-05 | 4.3729e-05 | 6.9283e-05 | 0.00010525 | 0.0001517 | 0.0002085 | 0.00027545
2.6 | 2.0315e-05 | 2.8195e-05 | 4.3834e-05 | 6.9398e-05 | 0.00010535 | 0.0001519 | 0.0002086 | 0.00027551
2.65 | 2.038e-05 | 2.8254e-05 | 4.3904e-05 | 6.9454e-05 | 0.0001055 | 0.000152 | 0.0002088 | 0.0002757
2.7 | 2.0444e-05 | 2.833e-05 | 4.3994e-05 | 6.9596e-05 | 0.0001056 | 0.00015215 | 0.0002089 | 0.00027585
2.75 | 2.0499e-05 | 2.8404e-05 | 4.407e-05 | 6.967e-05 | 0.0001057 | 0.00015225 | 0.000209 | 0.0002761
2.8 | 2.056e-05 | 2.8465e-05 | 4.4145e-05 | 6.9763e-05 | 0.0001058 | 0.00015235 | 0.0002092 | 0.00027625
2.85 | 2.063e-05 | 2.855e-05 | 4.424e-05 | 6.9879e-05 | 0.00010585 | 0.00015255 | 0.00020935 | 0.00027645
2.9 | 2.068e-05 | 2.8605e-05 | 4.4284e-05 | 6.9924e-05 | 0.00010605 | 0.0001526 | 0.00020955 | 0.0002766
2.95 | 2.075e-05 | 2.8674e-05 | 4.4379e-05 | 7.0039e-05 | 0.0001061 | 0.00015275 | 0.00020965 | 0.0002768
3 | 2.0805e-05 | 2.8744e-05 | 4.4445e-05 | 7.011e-05 | 0.0001062 | 0.00015285 | 0.00020975 | 0.00027695
3.05 | 2.087e-05 | 2.8799e-05 | 4.4515e-05 | 7.0196e-05 | 0.00010625 | 0.00015295 | 0.00020995 | 0.00027721
3.1 | 2.0925e-05 | 2.8879e-05 | 4.4599e-05 | 7.027e-05 | 0.0001064 | 0.0001531 | 0.0002101 | 0.00027725
3.15 | 2.0985e-05 | 2.894e-05 | 4.4659e-05 | 7.0341e-05 | 0.00010645 | 0.0001532 | 0.0002102 | 0.00027744
3.2 | 2.1045e-05 | 2.9e-05 | 4.4735e-05 | 7.0438e-05 | 0.0001066 | 0.0001533 | 0.0002103 | 0.00027761
3.25 | 2.1094e-05 | 2.9054e-05 | 4.481e-05 | 7.0494e-05 | 0.00010665 | 0.0001534 | 0.0002104 | 0.0002778
3.3 | 2.1155e-05 | 2.912e-05 | 4.4875e-05 | 7.0598e-05 | 0.0001068 | 0.0001535 | 0.0002106 | 0.00027791
3.35 | 2.1215e-05 | 2.9195e-05 | 4.497e-05 | 7.0706e-05 | 0.0001069 | 0.00015365 | 0.0002107 | 0.0002781
3.4 | 2.126e-05 | 2.924e-05 | 4.5009e-05 | 7.0751e-05 | 0.000107 | 0.00015375 | 0.00021085 | 0.0002782
3.45 | 2.132e-05 | 2.9305e-05 | 4.5089e-05 | 7.0855e-05 | 0.0001071 | 0.00015385 | 0.00021105 | 0.00027846
3.5 | 2.137e-05 | 2.9369e-05 | 4.5145e-05 | 7.0926e-05 | 0.00010715 | 0.000154 | 0.0002111 | 0.00027861
3.55 | 2.143e-05 | 2.942e-05 | 4.5219e-05 | 7.1004e-05 | 0.00010725 | 0.00015405 | 0.0002112 | 0.0002787
3.6 | 2.1489e-05 | 2.9495e-05 | 4.5299e-05 | 7.1078e-05 | 0.00010735 | 0.0001542 | 0.00021135 | 0.0002789
3.65 | 2.1529e-05 | 2.955e-05 | 4.5355e-05 | 7.1134e-05 | 0.00010745 | 0.0001543 | 0.0002115 | 0.00027905
3.7 | 2.159e-05 | 2.961e-05 | 4.5419e-05 | 7.1242e-05 | 0.0001075 | 0.0001544 | 0.00021165 | 0.00027916
3.75 | 2.1645e-05 | 2.9675e-05 | 4.549e-05 | 7.1306e-05 | 0.00010765 | 0.00015455 | 0.00021175 | 0.00027935
3.8 | 2.1695e-05 | 2.9719e-05 | 4.5555e-05 | 7.1369e-05 | 0.0001077 | 0.0001546 | 0.00021195 | 0.00027946
3.85 | 2.1759e-05 | 2.9785e-05 | 4.5635e-05 | 7.1481e-05 | 0.0001078 | 0.0001548 | 0.000212 | 0.00027965
3.9 | 2.1805e-05 | 2.984e-05 | 4.568e-05 | 7.1518e-05 | 0.0001079 | 0.00015485 | 0.0002121 | 0.0002798
3.95 | 2.1865e-05 | 2.99e-05 | 4.5754e-05 | 7.1619e-05 | 0.000108 | 0.00015495 | 0.0002123 | 0.00027995
4 | 2.1905e-05 | 2.9955e-05 | 4.5825e-05 | 7.1693e-05 | 0.00010805 | 0.00015505 | 0.0002124 | 0.00028016
4.05 | 2.1964e-05 | 3.001e-05 | 4.5869e-05 | 7.1775e-05 | 0.0001081 | 0.00015515 | 0.0002125 | 0.0002802
4.1 | 2.2015e-05 | 3.008e-05 | 4.5955e-05 | 7.1838e-05 | 0.0001082 | 0.00015525 | 0.0002126 | 0.00028045
4.15 | 2.207e-05 | 3.0125e-05 | 4.6e-05 | 7.1905e-05 | 0.0001084 | 0.0001554 | 0.0002127 | 0.0002805
4.2 | 2.2124e-05 | 3.018e-05 | 4.6084e-05 | 7.1995e-05 | 0.0001084 | 0.00015545 | 0.0002129 | 0.0002806
4.25 | 2.217e-05 | 3.0245e-05 | 4.613e-05 | 7.2069e-05 | 0.0001085 | 0.0001556 | 0.0002129 | 0.00028086
4.3 | 2.2225e-05 | 3.0285e-05 | 4.6199e-05 | 7.2129e-05 | 0.0001086 | 0.00015565 | 0.0002131 | 0.0002809
4.35 | 2.228e-05 | 3.0359e-05 | 4.6279e-05 | 7.2233e-05 | 0.00010865 | 0.0001558 | 0.00021325 | 0.00028105
4.4 | 2.2325e-05 | 3.0405e-05 | 4.6324e-05 | 7.2271e-05 | 0.0001088 | 0.0001559 | 0.0002133 | 0.0002812
4.45 | 2.238e-05 | 3.0475e-05 | 4.6389e-05 | 7.2375e-05 | 0.00010885 | 0.000156 | 0.0002135 | 0.00028135
4.5 | 2.243e-05 | 3.0529e-05 | 4.6464e-05 | 7.2423e-05 | 0.00010895 | 0.0001561 | 0.00021355 | 0.0002815
4.55 | 2.2485e-05 | 3.0575e-05 | 4.6505e-05 | 7.2505e-05 | 0.000109 | 0.00015615 | 0.0002138 | 0.00028165
4.6 | 2.254e-05 | 3.0644e-05 | 4.6605e-05 | 7.2591e-05 | 0.0001091 | 0.0001563 | 0.0002138 | 0.00028186
4.65 | 2.259e-05 | 3.0695e-05 | 4.665e-05 | 7.2628e-05 | 0.00010915 | 0.0001564 | 0.00021395 | 0.0002819
4.7 | 2.2645e-05 | 3.0754e-05 | 4.6724e-05 | 7.2733e-05 | 0.00010925 | 0.0001565 | 0.00021415 | 0.00028211
4.75 | 2.27e-05 | 3.0816e-05 | 4.6775e-05 | 7.2796e-05 | 0.0001094 | 0.0001566 | 0.00021415 | 0.0002822
4.8 | 2.2755e-05 | 3.0879e-05 | 4.6825e-05 | 7.2848e-05 | 0.00010945 | 0.00015665 | 0.00021425 | 0.00028235
4.85 | 2.2804e-05 | 3.0935e-05 | 4.692e-05 | 7.2934e-05 | 0.0001095 | 0.00015685 | 0.0002144 | 0.0002825
4.9 | 2.2865e-05 | 3.0989e-05 | 4.697e-05 | 7.3001e-05 | 0.0001096 | 0.00015685 | 0.0002145 | 0.0002826
4.95 | 2.2925e-05 | 3.105e-05 | 4.7054e-05 | 7.3083e-05 | 0.00010965 | 0.000157 | 0.00021465 | 0.00028281
5 | 2.2979e-05 | 3.1115e-05 | 4.7114e-05 | 7.3165e-05 | 0.0001098 | 0.00015705 | 0.00021475 | 0.00028305