## STEP15_MOSFET_ID_VG_400um_x_20u
V_in | 0V | 1V | 2V | 3V | 4V | 5V
-0.1 | -8.0888e-07 | 3.1769e-05 | 3.8e-05 | 4.0255e-05 | 4.1675e-05 | 4.3284e-05
-0.09 | -8.0778e-07 | 3.244e-05 | 3.8765e-05 | 4.103e-05 | 4.2465e-05 | 4.404e-05
-0.08 | -6.7209e-07 | 3.3295e-05 | 3.9674e-05 | 4.1924e-05 | 4.3364e-05 | 4.4949e-05
-0.07 | -7.0449e-07 | 3.4194e-05 | 4.063e-05 | 4.2904e-05 | 4.4344e-05 | 4.5909e-05
-0.06 | -7.3769e-07 | 3.5249e-05 | 4.1744e-05 | 4.4035e-05 | 4.5469e-05 | 4.7019e-05
-0.05 | -8.3452e-07 | 3.642e-05 | 4.2995e-05 | 4.5299e-05 | 4.6719e-05 | 4.8259e-05
-0.04 | -8.5184e-07 | 3.7784e-05 | 4.4439e-05 | 4.6719e-05 | 4.8155e-05 | 4.9679e-05
-0.03 | -8.3443e-07 | 3.9259e-05 | 4.5985e-05 | 4.8268e-05 | 4.969e-05 | 5.12e-05
-0.02 | -7.4584e-07 | 4.101e-05 | 4.7784e-05 | 5.007e-05 | 5.1465e-05 | 5.2979e-05
-0.01 | -7.1255e-07 | 4.2949e-05 | 4.9759e-05 | 5.2044e-05 | 5.3445e-05 | 5.4929e-05
0 | -6.8973e-07 | 4.5139e-05 | 5.2014e-05 | 5.4285e-05 | 5.5659e-05 | 5.7138e-05
0.01 | -5.8109e-07 | 4.7574e-05 | 5.4479e-05 | 5.6725e-05 | 5.8085e-05 | 5.9539e-05
0.02 | -5.507e-07 | 5.0284e-05 | 5.7245e-05 | 5.9469e-05 | 6.0799e-05 | 6.2238e-05
0.03 | -5.5524e-07 | 5.327e-05 | 6.0225e-05 | 6.2413e-05 | 6.3736e-05 | 6.5163e-05
0.04 | -6.9049e-07 | 5.6609e-05 | 6.3531e-05 | 6.5733e-05 | 6.7014e-05 | 6.8389e-05
0.05 | -5.4928e-07 | 6.0219e-05 | 6.7215e-05 | 6.9324e-05 | 7.0546e-05 | 7.1913e-05
0.06 | -5.7064e-07 | 6.4265e-05 | 7.1205e-05 | 7.328e-05 | 7.4509e-05 | 7.5828e-05
0.07 | -5.9188e-07 | 6.856e-05 | 7.5493e-05 | 7.7538e-05 | 7.8693e-05 | 8.0008e-05
0.08 | -4.9884e-07 | 7.3273e-05 | 8.0228e-05 | 8.2154e-05 | 8.332e-05 | 8.4594e-05
0.09 | -5.7975e-07 | 7.8305e-05 | 8.5153e-05 | 8.7093e-05 | 8.8204e-05 | 8.9429e-05
0.1 | -4.7474e-07 | 8.3514e-05 | 9.039e-05 | 9.2231e-05 | 9.3285e-05 | 9.4458e-05
0.11 | -5.1339e-07 | 8.9325e-05 | 9.606e-05 | 9.7878e-05 | 9.8899e-05 | 0.00010003
0.12 | -4.938e-07 | 9.5524e-05 | 0.00010223 | 0.00010397 | 0.00010455 | 0.0001057
0.13 | -4.3369e-07 | 0.00010208 | 0.0001082 | 0.0001099 | 0.00011095 | 0.00011205
0.14 | -4.8833e-07 | 0.0001086 | 0.00011525 | 0.00011675 | 0.0001178 | 0.0001188
0.15 | -3.9139e-07 | 0.00011605 | 0.0001225 | 0.000124 | 0.000125 | 0.00012595
0.16 | -4.4319e-07 | 0.0001239 | 0.0001303 | 0.00013175 | 0.0001326 | 0.0001335
0.17 | -4.1074e-07 | 0.00013195 | 0.0001382 | 0.0001395 | 0.00014035 | 0.0001412
0.18 | -3.7564e-07 | 0.00014065 | 0.00014675 | 0.000148 | 0.0001488 | 0.0001496
0.19 | -3.9155e-07 | 0.00014965 | 0.00015565 | 0.00015675 | 0.0001575 | 0.0001582
0.2 | -3.2039e-07 | 0.0001593 | 0.00016505 | 0.0001662 | 0.00016685 | 0.00016755
0.21 | -3.6195e-07 | 0.0001691 | 0.00017485 | 0.0001758 | 0.0001765 | 0.00017705
0.22 | -2.9284e-07 | 0.0001796 | 0.00018505 | 0.00018595 | 0.0001865 | 0.0001871
0.23 | -3.023e-07 | 0.00019005 | 0.0001954 | 0.0001962 | 0.0001968 | 0.00019725
0.24 | -3.0074e-07 | 0.0002014 | 0.0002066 | 0.00020715 | 0.0002077 | 0.0002081
0.25 | -2.4615e-07 | 0.000213 | 0.00021795 | 0.00021856 | 0.00021895 | 0.0002194
0.26 | -2.723e-07 | 0.00022515 | 0.00023005 | 0.0002305 | 0.0002308 | 0.0002311
0.27 | -2.0555e-07 | 0.00023776 | 0.00024225 | 0.0002426 | 0.000243 | 0.0002433
0.28 | -2.333e-07 | 0.00025076 | 0.0002552 | 0.0002555 | 0.00025581 | 0.000256
0.29 | -2.2175e-07 | 0.0002639 | 0.0002681 | 0.00026825 | 0.00026846 | 0.00026861
0.3 | -1.943e-07 | 0.00027785 | 0.0002819 | 0.00028186 | 0.00028215 | 0.00028215
0.31 | -2.0664e-07 | 0.0002922 | 0.0002961 | 0.00029591 | 0.00029606 | 0.00029595
0.32 | -1.5119e-07 | 0.0003071 | 0.00031075 | 0.00031045 | 0.0003106 | 0.00031045
0.33 | -1.7875e-07 | 0.00032225 | 0.00032565 | 0.00032546 | 0.00032546 | 0.0003252
0.34 | -1.3775e-07 | 0.00033811 | 0.0003413 | 0.0003408 | 0.00034085 | 0.0003406
0.35 | -1.3075e-07 | 0.00035425 | 0.00035711 | 0.0003566 | 0.00035675 | 0.00035635
0.36 | -1.3714e-07 | 0.0003705 | 0.0003733 | 0.00037275 | 0.0003725 | 0.00037205
0.37 | -9.2997e-08 | 0.00038761 | 0.00039005 | 0.0003892 | 0.00038925 | 0.00038865
0.38 | -4.4925e-08 | 0.0004051 | 0.00040735 | 0.0004065 | 0.00040646 | 0.0004057
0.39 | -6.9602e-08 | 0.00042315 | 0.00042525 | 0.00042415 | 0.00042391 | 0.00042321
0.4 | -1.608e-08 | 0.0004417 | 0.0004435 | 0.0004423 | 0.00044221 | 0.00044136
0.41 | -3.0295e-08 | 0.00046051 | 0.00046216 | 0.00046085 | 0.00046055 | 0.00045966
0.42 | -2.8405e-08 | 0.00047961 | 0.00048091 | 0.0004795 | 0.00047921 | 0.00047825
0.43 | 8.4901e-09 | 0.00049931 | 0.00050041 | 0.00049886 | 0.00049865 | 0.00049746
0.44 | -2.8e-09 | 0.00051981 | 0.00052065 | 0.00051886 | 0.00051865 | 0.0005174
0.45 | 2.7865e-08 | 0.00054049 | 0.000541 | 0.00053921 | 0.00053894 | 0.00053766
0.46 | 1.8915e-08 | 0.00056174 | 0.00056225 | 0.00056019 | 0.00055981 | 0.00055849
0.47 | 5.3011e-08 | 0.0005835 | 0.00058365 | 0.00058141 | 0.00058126 | 0.00057965
0.48 | 3.4624e-08 | 0.00060576 | 0.00060564 | 0.00060341 | 0.00060326 | 0.00060144
0.49 | 6.2544e-08 | 0.00062767 | 0.00062731 | 0.00062495 | 0.0006246 | 0.00062287
0.5 | 8.144e-08 | 0.00065094 | 0.00065032 | 0.00064796 | 0.00064766 | 0.00064561
0.51 | 7.7074e-08 | 0.00067454 | 0.00067359 | 0.00067112 | 0.00067049 | 0.00066864
0.52 | -6.4153e-07 | 0.00069886 | 0.00069764 | 0.00069481 | 0.00069451 | 0.0006924
0.53 | -4.1374e-07 | 0.00072315 | 0.00072169 | 0.00071895 | 0.00071844 | 0.00071627
0.54 | -2.192e-07 | 0.0007484 | 0.00074661 | 0.00074372 | 0.00074321 | 0.00074094
0.55 | -1.199e-07 | 0.00077319 | 0.00077116 | 0.00076809 | 0.00076771 | 0.00076526
0.56 | 4.9999e-10 | 0.00079912 | 0.00079706 | 0.0007939 | 0.00079331 | 0.00079059
0.57 | 1.168e-07 | 0.00082561 | 0.00082302 | 0.00081974 | 0.00081921 | 0.00081646
0.58 | 1.6515e-07 | 0.00085256 | 0.00085005 | 0.00084644 | 0.00084591 | 0.00084311
0.59 | 1.712e-07 | 0.00087979 | 0.00087705 | 0.00087345 | 0.00087291 | 0.00086996
0.6 | 1.9059e-07 | 0.0009079 | 0.0009048 | 0.00090104 | 0.00090071 | 0.0008975
0.61 | 2.1719e-07 | 0.0009354 | 0.00093237 | 0.00092846 | 0.00092775 | 0.0009245
0.62 | 2.145e-07 | 0.00096467 | 0.0009608 | 0.00095686 | 0.0009563 | 0.00095305
0.63 | 2.388e-07 | 0.00099373 | 0.00098979 | 0.00098592 | 0.00098526 | 0.00098169
0.64 | 2.403e-07 | 0.0010235 | 0.0010195 | 0.0010154 | 0.0010147 | 0.0010111
0.65 | 2.6209e-07 | 0.0010535 | 0.001049 | 0.0010449 | 0.0010447 | 0.0010408
0.66 | 2.701e-07 | 0.0010845 | 0.00108 | 0.001075 | 0.001075 | 0.001071
0.67 | 2.5555e-07 | 0.0011155 | 0.0011105 | 0.0011055 | 0.001105 | 0.001101
0.68 | 2.9194e-07 | 0.0011465 | 0.001142 | 0.0011365 | 0.0011365 | 0.0011325
0.69 | 2.8835e-07 | 0.001179 | 0.001174 | 0.0011685 | 0.001168 | 0.0011635
0.7 | 3.216e-07 | 0.0012115 | 0.0012065 | 0.001201 | 0.0012005 | 0.001196

## STEP15_MOSFET_ID_VG_400um_x_15u
V_in | ID | ID2 | ID3 | ID4 | ID5 | ID6
-0.1 | 6.2119e-05 | 0.001546 | 0.0044816 | 0.011555 | 0.022865 | 0.03727
-0.09 | 5.5594e-05 | 0.00153 | 0.004456 | 0.011455 | 0.02215 | 0.03714
-0.08 | 4.8675e-05 | 0.0015155 | 0.0044844 | 0.011365 | 0.022595 | 0.037016
-0.07 | 4.2064e-05 | 0.001494 | 0.0045266 | 0.011215 | 0.022315 | 0.03665
-0.06 | 3.5349e-05 | 0.0014745 | 0.0045404 | 0.010965 | 0.022265 | 0.037691
-0.05 | 2.9054e-05 | 0.001456 | 0.0045454 | 0.01113 | 0.022265 | 0.036591
-0.04 | 2.287e-05 | 0.001438 | 0.00453 | 0.011325 | 0.022095 | 0.03697
-0.03 | 1.7149e-05 | 0.001419 | 0.0045249 | 0.01135 | 0.022025 | 0.036186
-0.02 | 1.1245e-05 | 0.0014055 | 0.0045061 | 0.011315 | 0.021905 | 0.035986
-0.01 | 5.6368e-06 | 0.0013905 | 0.004482 | 0.01129 | 0.021785 | 0.03579
0 | 1.011e-07 | 0.001376 | 0.004457 | 0.01125 | 0.02172 | 0.03578
0.01 | -4.9274e-06 | 0.0013625 | 0.0044575 | 0.011205 | 0.021646 | 0.036501
0.02 | -1.009e-05 | 0.001348 | 0.0044351 | 0.011165 | 0.021555 | 0.036125
0.03 | -1.4895e-05 | 0.001334 | 0.0044095 | 0.011125 | 0.02145 | 0.035576
0.04 | -1.9145e-05 | 0.0013215 | 0.0043836 | 0.011085 | 0.02135 | 0.035891
0.05 | -2.367e-05 | 0.001308 | 0.0043585 | 0.01103 | 0.021235 | 0.03549
0.06 | -2.7619e-05 | 0.001295 | 0.004334 | 0.010975 | 0.021175 | 0.035355
0.07 | -3.1505e-05 | 0.0012825 | 0.0043111 | 0.010925 | 0.02108 | 0.034981
0.08 | -3.5174e-05 | 0.0012705 | 0.004287 | 0.01087 | 0.020995 | 0.03441
0.09 | -3.8525e-05 | 0.0012595 | 0.0042629 | 0.010825 | 0.020835 | 0.03421
0.1 | -4.1805e-05 | 0.001248 | 0.0042391 | 0.01078 | 0.020785 | 0.034386
0.11 | -4.462e-05 | 0.001238 | 0.0042171 | 0.01074 | 0.020675 | 0.034695
0.12 | -4.7579e-05 | 0.001228 | 0.0041935 | 0.010695 | 0.0206 | 0.03459
0.13 | -5.0209e-05 | 0.001218 | 0.0041711 | 0.010645 | 0.020515 | 0.034451
0.14 | -5.2655e-05 | 0.001208 | 0.0041494 | 0.010605 | 0.020395 | 0.033375
0.15 | -5.5019e-05 | 0.0011995 | 0.004128 | 0.010555 | 0.020295 | 0.033171
0.16 | -5.7014e-05 | 0.001191 | 0.004106 | 0.010515 | 0.020185 | 0.033686
0.17 | -5.9085e-05 | 0.001183 | 0.004086 | 0.01046 | 0.020065 | 0.0329
0.18 | -6.0875e-05 | 0.0011755 | 0.004065 | 0.01044 | 0.019985 | 0.033625
0.19 | -6.2648e-05 | 0.001168 | 0.0040455 | 0.010395 | 0.019865 | 0.033535
0.2 | -6.4209e-05 | 0.0011615 | 0.0040259 | 0.01034 | 0.019775 | 0.03323
0.21 | -6.5628e-05 | 0.0011555 | 0.0040061 | 0.0103 | 0.019605 | 0.033186
0.22 | -6.7238e-05 | 0.001149 | 0.0039871 | 0.010255 | 0.0195 | 0.032785
0.23 | -6.8285e-05 | 0.0011445 | 0.0039694 | 0.010225 | 0.019415 | 0.03216
0.24 | -6.9439e-05 | 0.00114 | 0.003952 | 0.010176 | 0.01934 | 0.032656
0.25 | -7.04e-05 | 0.001136 | 0.0039351 | 0.01014 | 0.01928 | 0.032496
0.26 | -7.1723e-05 | 0.0011325 | 0.0039175 | 0.010094 | 0.019135 | 0.031715
0.27 | -7.2382e-05 | 0.00113 | 0.003901 | 0.010052 | 0.01908 | 0.031506
0.28 | -7.3224e-05 | 0.0011265 | 0.003885 | 0.01001 | 0.018955 | 0.031236
0.29 | -7.391e-05 | 0.0011245 | 0.00387 | 0.009974 | 0.01892 | 0.03111
0.3 | -7.4878e-05 | 0.0011235 | 0.003855 | 0.0099368 | 0.018835 | 0.031065
0.31 | -7.5266e-05 | 0.001122 | 0.003841 | 0.0098968 | 0.018695 | 0.03085
0.32 | -7.6063e-05 | 0.001122 | 0.0038265 | 0.0098505 | 0.01873 | 0.030615
0.33 | -7.6189e-05 | 0.001123 | 0.0038135 | 0.0098119 | 0.018565 | 0.030385
0.34 | -7.7005e-05 | 0.001124 | 0.003801 | 0.0097675 | 0.01848 | 0.030245
0.35 | -7.7505e-05 | 0.0011245 | 0.0037875 | 0.0097389 | 0.018415 | 0.030331
0.36 | -7.7885e-05 | 0.001128 | 0.0037761 | 0.0097013 | 0.0182 | 0.030035
0.37 | -7.8164e-05 | 0.0011305 | 0.003764 | 0.0096626 | 0.018175 | 0.02976
0.38 | -7.832e-05 | 0.001134 | 0.0037531 | 0.0096283 | 0.01814 | 0.02972
0.39 | -7.882e-05 | 0.0011385 | 0.0037431 | 0.0095944 | 0.018035 | 0.029545
0.4 | -7.8995e-05 | 0.001143 | 0.003733 | 0.009562 | 0.01803 | 0.029635
0.41 | -7.9367e-05 | 0.0011485 | 0.0037235 | 0.0095239 | 0.017995 | 0.029685
0.42 | -7.9609e-05 | 0.001154 | 0.003715 | 0.0094972 | 0.017875 | 0.029575
0.43 | -7.993e-05 | 0.001161 | 0.0037071 | 0.0094681 | 0.017865 | 0.02929
0.44 | -8.0194e-05 | 0.0011685 | 0.0036995 | 0.0094337 | 0.0178 | 0.02925
0.45 | -8.0388e-05 | 0.0011765 | 0.0036925 | 0.0094047 | 0.0176 | 0.02919
0.46 | -8.0906e-05 | 0.001186 | 0.0036855 | 0.0093732 | 0.017545 | 0.02915
0.47 | -8.1044e-05 | 0.0011955 | 0.0036795 | 0.0093489 | 0.01748 | 0.02912
0.48 | -8.1453e-05 | 0.001206 | 0.0036745 | 0.0093164 | 0.017415 | 0.029165
0.49 | -8.1889e-05 | 0.001216 | 0.0036695 | 0.0092888 | 0.01764 | 0.02907
0.5 | -8.2265e-05 | 0.0012285 | 0.0036656 | 0.0092626 | 0.017565 | 0.02874
0.51 | -8.2724e-05 | 0.001241 | 0.0036615 | 0.0092316 | 0.01727 | 0.02855
0.52 | -8.3469e-05 | 0.0012545 | 0.003659 | 0.0092111 | 0.017165 | 0.02836
0.53 | -8.38e-05 | 0.0012695 | 0.0036565 | 0.0091915 | 0.017135 | 0.028951
0.54 | -8.4758e-05 | 0.001285 | 0.0036551 | 0.0091677 | 0.017055 | 0.028365
0.55 | -8.5018e-05 | 0.0013 | 0.0036535 | 0.0091372 | 0.01703 | 0.0282
0.56 | -8.5913e-05 | 0.001318 | 0.0036531 | 0.0091109 | 0.017005 | 0.02831
0.57 | -8.6535e-05 | 0.001336 | 0.0036531 | 0.0090919 | 0.016931 | 0.028066
0.58 | -8.7544e-05 | 0.0013545 | 0.0036535 | 0.0090737 | 0.016905 | 0.02799
0.59 | -8.8584e-05 | 0.0013805 | 0.0036551 | 0.0090575 | 0.016755 | 0.02801
0.6 | -8.9303e-05 | 0.001401 | 0.0036565 | 0.0090294 | 0.016705 | 0.027821
0.61 | -9.058e-05 | 0.001423 | 0.003659 | 0.0090156 | 0.01674 | 0.02785
0.62 | -9.1415e-05 | 0.0014455 | 0.003662 | 0.0089941 | 0.016645 | 0.027895
0.63 | -9.2678e-05 | 0.0014685 | 0.0036656 | 0.0089769 | 0.016515 | 0.027801
0.64 | -9.4037e-05 | 0.001492 | 0.0036706 | 0.0089564 | 0.016455 | 0.027465
0.65 | -9.5378e-05 | 0.001516 | 0.0036756 | 0.0089431 | 0.016435 | 0.02792
0.66 | -9.6697e-05 | 0.0015385 | 0.0036815 | 0.0089235 | 0.016396 | 0.027141
0.67 | -9.805e-05 | 0.00156 | 0.003688 | 0.0089111 | 0.01637 | 0.02698
0.68 | -9.9808e-05 | 0.0015835 | 0.0036945 | 0.0088925 | 0.01635 | 0.02693
0.69 | -0.00010169 | 0.001604 | 0.003702 | 0.008882 | 0.01629 | 0.02713
0.7 | -0.00010326 | 0.001624 | 0.003711 | 0.0088682 | 0.01622 | 0.027525

## STEP15_MOSFET_ID_VG_400um_x_10u
V_in | ID | ID2 | ID3 | ID4 | ID5 | ID6
-0.1 | 4.5349e-08 | 3.8365e-05 | 5.7215e-05 | 6.2019e-05 | 6.4973e-05 | 6.8303e-05
-0.09 | 2.03e-09 | 3.8855e-05 | 5.8504e-05 | 6.3453e-05 | 6.6433e-05 | 6.9603e-05
-0.08 | -1.7415e-08 | 3.971e-05 | 5.9845e-05 | 6.4883e-05 | 6.7875e-05 | 7.1313e-05
-0.07 | 1.475e-09 | 3.9915e-05 | 6.143e-05 | 6.656e-05 | 6.9596e-05 | 7.3098e-05
-0.06 | 4.502e-08 | 4.0699e-05 | 6.3289e-05 | 6.862e-05 | 7.1686e-05 | 7.5236e-05
-0.05 | 5.7635e-08 | 4.475e-05 | 6.5364e-05 | 7.0844e-05 | 7.3951e-05 | 7.7475e-05
-0.04 | 2.382e-08 | 4.5514e-05 | 6.78e-05 | 7.3455e-05 | 7.6465e-05 | 8.0109e-05
-0.03 | -2.4205e-08 | 4.8095e-05 | 7.0292e-05 | 7.6189e-05 | 7.9229e-05 | 8.2925e-05
-0.02 | -2.627e-08 | 4.9349e-05 | 7.3303e-05 | 7.9401e-05 | 8.2463e-05 | 8.6378e-05
-0.01 | -3.2265e-08 | 5.21e-05 | 7.6655e-05 | 8.304e-05 | 8.6144e-05 | 9.0334e-05
0 | -5.3746e-08 | 5.1999e-05 | 8.0667e-05 | 8.7295e-05 | 9.0484e-05 | 9.4701e-05
0.01 | -2.398e-08 | 5.7219e-05 | 8.513e-05 | 9.203e-05 | 9.5155e-05 | 9.9573e-05
0.02 | -5.8251e-09 | 5.9325e-05 | 9.0145e-05 | 9.7409e-05 | 0.00010055 | 0.000105
0.03 | 2.1285e-08 | 6.3125e-05 | 9.5695e-05 | 0.0001034 | 0.0001062 | 0.000111
0.04 | -1.487e-08 | 6.9324e-05 | 0.00010184 | 0.0001096 | 0.0001126 | 0.0001179
0.05 | -9.7898e-09 | 7.3194e-05 | 0.0001084 | 0.0001169 | 0.0001201 | 0.0001255
0.06 | 5.555e-09 | 8.0105e-05 | 0.000116 | 0.0001251 | 0.0001282 | 0.0001339
0.07 | -1.3975e-08 | 9.1169e-05 | 0.0001245 | 0.0001342 | 0.00013695 | 0.00014315
0.08 | 5.5539e-08 | 0.00010248 | 0.0001338 | 0.0001438 | 0.00014685 | 0.00015315
0.09 | -7.085e-08 | 0.0001133 | 0.00014365 | 0.00015455 | 0.0001571 | 0.000164
0.1 | 5.085e-08 | 0.0001217 | 0.0001542 | 0.00016555 | 0.0001682 | 0.00017525
0.11 | -2.535e-08 | 0.0001312 | 0.0001656 | 0.0001777 | 0.0001802 | 0.00018775
0.12 | 5.04e-09 | 0.00014225 | 0.0001782 | 0.00019115 | 0.00019345 | 0.0002015
0.13 | 2.815e-09 | 0.00015655 | 0.00019135 | 0.00020495 | 0.00020745 | 0.00021565
0.14 | -8.0049e-09 | 0.00016865 | 0.0002056 | 0.00022035 | 0.00022225 | 0.00023125
0.15 | 1.0875e-08 | 0.00018315 | 0.00022075 | 0.00023625 | 0.00023835 | 0.00024745
0.16 | -4.9365e-08 | 0.00019815 | 0.00023655 | 0.0002533 | 0.0002552 | 0.0002649
0.17 | 6.883e-08 | 0.0002123 | 0.00025305 | 0.00027075 | 0.0002725 | 0.00028281
0.18 | -2.895e-08 | 0.0002301 | 0.00027086 | 0.00028946 | 0.0002916 | 0.00030211
0.19 | 1.7425e-08 | 0.00024685 | 0.0002894 | 0.0003095 | 0.00031096 | 0.0003224
0.2 | 7.7e-10 | 0.00026455 | 0.00030935 | 0.00033045 | 0.00033215 | 0.00034376
0.21 | -1.006e-08 | 0.00028436 | 0.00032945 | 0.00035235 | 0.0003536 | 0.00036575
0.22 | 7.9249e-09 | 0.000303 | 0.0003511 | 0.0003753 | 0.0003766 | 0.00038955
0.23 | -1.0715e-08 | 0.00032435 | 0.0003726 | 0.00039825 | 0.0003998 | 0.00041296
0.24 | 4.5989e-08 | 0.000349 | 0.0003958 | 0.00042345 | 0.00042436 | 0.0004385
0.25 | -6.5022e-08 | 0.00037016 | 0.00042015 | 0.00044885 | 0.00045021 | 0.00046471
0.26 | 2.7125e-08 | 0.0003929 | 0.0004451 | 0.00047605 | 0.000477 | 0.00049207
0.27 | -2.2455e-08 | 0.0004169 | 0.00047106 | 0.00050369 | 0.00050461 | 0.0005205
0.28 | -1.4e-09 | 0.00044206 | 0.00049782 | 0.00053257 | 0.00053349 | 0.00054985
0.29 | 6.4049e-09 | 0.00046596 | 0.00052476 | 0.00056201 | 0.00056225 | 0.0005793
0.3 | -9.4401e-09 | 0.00049385 | 0.00055352 | 0.00059271 | 0.0005933 | 0.00061092
0.31 | 6.72e-09 | 0.00052342 | 0.00058267 | 0.00062445 | 0.0006249 | 0.0006431
0.32 | -1.009e-08 | 0.00055367 | 0.0006133 | 0.00065735 | 0.0006578 | 0.00067681
0.33 | 7.8798e-09 | 0.00058246 | 0.00064421 | 0.00069076 | 0.00069126 | 0.00071067
0.34 | -1.032e-08 | 0.00061262 | 0.00067651 | 0.00072601 | 0.0007261 | 0.00074631
0.35 | 4.6721e-08 | 0.00064501 | 0.00070935 | 0.0007613 | 0.00076175 | 0.00078231
0.36 | -6.616e-08 | 0.00067669 | 0.00074196 | 0.00079757 | 0.00079757 | 0.00081885
0.37 | 2.7145e-08 | 0.000709 | 0.00077656 | 0.00083476 | 0.00083485 | 0.00085685
0.38 | -2.231e-08 | 0.00074211 | 0.00081196 | 0.0008733 | 0.00087389 | 0.00089621
0.39 | -1.45e-09 | 0.00077516 | 0.00084811 | 0.00091326 | 0.0009129 | 0.0009363
0.4 | 6.54e-09 | 0.00081041 | 0.0008857 | 0.00095356 | 0.00095379 | 0.00097787
0.41 | -9.0249e-09 | 0.0008471 | 0.00092271 | 0.00099486 | 0.0009948 | 0.0010196
0.42 | 6.675e-09 | 0.00088251 | 0.00096121 | 0.0010363 | 0.0010366 | 0.0010605
0.43 | -9.9298e-09 | 0.00091991 | 0.0010002 | 0.0010775 | 0.0010785 | 0.001105
0.44 | 7.7448e-09 | 0.00095722 | 0.0010406 | 0.0011225 | 0.001123 | 0.00115
0.45 | -1.115e-08 | 0.00099468 | 0.0010805 | 0.001168 | 0.001168 | 0.001196
0.46 | 1.323e-08 | 0.0010354 | 0.0011225 | 0.0012135 | 0.0012145 | 0.001243
0.47 | -5.1865e-08 | 0.001076 | 0.0011645 | 0.001261 | 0.001262 | 0.0012905
0.48 | 6.2297e-08 | 0.0011155 | 0.0012085 | 0.001309 | 0.00131 | 0.00134
0.49 | -2.6775e-08 | 0.0011545 | 0.001251 | 0.001356 | 0.001357 | 0.0013875
0.5 | 1.348e-08 | 0.0011985 | 0.0012965 | 0.001407 | 0.001407 | 0.0014385
0.51 | 5.705e-09 | 0.00124 | 0.0013415 | 0.001457 | 0.001458 | 0.0014895
0.52 | -1.3465e-08 | 0.001283 | 0.0013885 | 0.001509 | 0.00151 | 0.001542
0.53 | 5.4864e-08 | 0.001324 | 0.001435 | 0.0015605 | 0.0015625 | 0.0015955
0.54 | -7.0649e-08 | 0.00137 | 0.0014835 | 0.0016145 | 0.001616 | 0.0016495
0.55 | 2.6545e-08 | 0.0013865 | 0.001531 | 0.0016675 | 0.0016685 | 0.0017035
0.56 | -1.907e-08 | 0.0013445 | 0.0015805 | 0.0017225 | 0.0017245 | 0.001759
0.57 | -2.74e-09 | 0.001365 | 0.0016305 | 0.0017785 | 0.00178 | 0.001815
0.58 | 7.6202e-09 | 0.0013925 | 0.001681 | 0.001835 | 0.0018375 | 0.001874
0.59 | -1.093e-08 | 0.001414 | 0.0017325 | 0.0018925 | 0.0018945 | 0.0019315
0.6 | 5.0384e-08 | 0.0014615 | 0.001785 | 0.0019515 | 0.0019535 | 0.001991
0.61 | -6.9129e-08 | 0.001495 | 0.0018365 | 0.002009 | 0.0020115 | 0.002049
0.62 | 2.7705e-08 | 0.001522 | 0.00189 | 0.002069 | 0.0020726 | 0.0021105
0.63 | -2.4945e-08 | 3.076e-07 | 0.0019445 | 0.0021305 | 0.002133 | 0.0021725
0.64 | 7.235e-09 | 1.705e-07 | 0.0019995 | 0.0021925 | 0.002195 | 0.0022355
0.65 | 1.45e-10 | 3.1004e-07 | 0.002054 | 0.002255 | 0.0022575 | 0.0022985
0.66 | -9.4e-09 | 2.929e-07 | 0.0021105 | 0.002318 | 0.002322 | 0.002364
0.67 | 5.8351e-09 | 2.1805e-07 | 0.0021681 | 0.0023835 | 0.0023866 | 0.0024281
0.68 | -8.7948e-09 | 2.576e-07 | 0.002225 | 0.0024465 | 0.0024511 | 0.002493
0.69 | 6.685e-09 | 1.5824e-07 | 0.0022825 | 0.0025126 | 0.0025165 | 0.0025591
0.7 | -1.0115e-08 | 2.5824e-07 | 0.0023415 | 0.0025796 | 0.002584 | 0.002628