## 400x20
VD | ID | ID2 | ID3 | ID4 | ID5 | ID6 | ID7 | ID8
0 | -1.35e-07 | -2.42e-07 | -3.22e-07 | -4.77e-07 | -5.12e-07 | -6.47e-07 | -1.17e-06 | -1.36e-06
0.05 | 3.8e-06 | 9.32e-06 | 1.81e-05 | 2.84e-05 | 3.93e-05 | 5.06e-05 | 6.22e-05 | 7.4e-05
0.1 | 5.89e-06 | 1.49e-05 | 3.12e-05 | 5.12e-05 | 7.28e-05 | 9.53e-05 | 0.000119 | 0.000142
0.15 | 7.34e-06 | 1.79e-05 | 3.95e-05 | 6.83e-05 | 0.0001 | 0.000134 | 0.000169 | 0.000204
0.2 | 8.43e-06 | 1.96e-05 | 4.41e-05 | 8.01e-05 | 0.000122 | 0.000166 | 0.000213 | 0.00026
0.25 | 9.33e-06 | 2.07e-05 | 4.65e-05 | 8.73e-05 | 0.000138 | 0.000193 | 0.00025 | 0.000308
0.3 | 1.01e-05 | 2.16e-05 | 4.79e-05 | 9.13e-05 | 0.000149 | 0.000213 | 0.000281 | 0.000351
0.35 | 1.07e-05 | 2.23e-05 | 4.88e-05 | 9.36e-05 | 0.000155 | 0.000228 | 0.000307 | 0.000387
0.4 | 1.13e-05 | 2.3e-05 | 4.96e-05 | 9.48e-05 | 0.000159 | 0.000239 | 0.000326 | 0.000418
0.45 | 1.18e-05 | 2.35e-05 | 5.02e-05 | 9.57e-05 | 0.000161 | 0.000245 | 0.000341 | 0.000443
0.5 | 1.23e-05 | 2.41e-05 | 5.08e-05 | 9.64e-05 | 0.000163 | 0.000249 | 0.000351 | 0.000462
0.55 | 1.27e-05 | 2.45e-05 | 5.13e-05 | 9.7e-05 | 0.000163 | 0.000251 | 0.000358 | 0.000476
0.6 | 1.31e-05 | 2.5e-05 | 5.18e-05 | 9.76e-05 | 0.000164 | 0.000252 | 0.000361 | 0.000486
0.65 | 1.34e-05 | 2.53e-05 | 5.22e-05 | 9.8e-05 | 0.000165 | 0.000253 | 0.000363 | 0.000493
0.7 | 1.37e-05 | 2.57e-05 | 5.26e-05 | 9.85e-05 | 0.000165 | 0.000254 | 0.000365 | 0.000496
0.75 | 1.4e-05 | 2.6e-05 | 5.3e-05 | 9.89e-05 | 0.000166 | 0.000254 | 0.000366 | 0.000499
0.8 | 1.43e-05 | 2.63e-05 | 5.33e-05 | 9.93e-05 | 0.000166 | 0.000255 | 0.000367 | 0.0005
0.85 | 1.45e-05 | 2.66e-05 | 5.36e-05 | 9.97e-05 | 0.000167 | 0.000256 | 0.000368 | 0.000502
0.9 | 1.47e-05 | 2.68e-05 | 5.39e-05 | 0.0001 | 0.000167 | 0.000256 | 0.000368 | 0.000503
0.95 | 1.49e-05 | 2.7e-05 | 5.41e-05 | 0.0001 | 0.000168 | 0.000257 | 0.000369 | 0.000503
1 | 1.51e-05 | 2.73e-05 | 5.44e-05 | 0.000101 | 0.000168 | 0.000257 | 0.00037 | 0.000504
1.05 | 1.53e-05 | 2.75e-05 | 5.46e-05 | 0.000101 | 0.000168 | 0.000258 | 0.00037 | 0.000505
1.1 | 1.55e-05 | 2.76e-05 | 5.48e-05 | 0.000101 | 0.000169 | 0.000258 | 0.000371 | 0.000506
1.15 | 1.56e-05 | 2.78e-05 | 5.51e-05 | 0.000101 | 0.000169 | 0.000258 | 0.000371 | 0.000506
1.2 | 1.57e-05 | 2.8e-05 | 5.52e-05 | 0.000102 | 0.000169 | 0.000259 | 0.000372 | 0.000507
1.25 | 1.59e-05 | 2.81e-05 | 5.54e-05 | 0.000102 | 0.000169 | 0.000259 | 0.000372 | 0.000508
1.3 | 1.6e-05 | 2.83e-05 | 5.56e-05 | 0.000102 | 0.00017 | 0.00026 | 0.000372 | 0.000508
1.35 | 1.61e-05 | 2.84e-05 | 5.57e-05 | 0.000102 | 0.00017 | 0.00026 | 0.000373 | 0.000509
1.4 | 1.62e-05 | 2.85e-05 | 5.59e-05 | 0.000102 | 0.00017 | 0.00026 | 0.000373 | 0.000509
1.45 | 1.63e-05 | 2.86e-05 | 5.6e-05 | 0.000103 | 0.000171 | 0.000261 | 0.000374 | 0.00051
1.5 | 1.64e-05 | 2.88e-05 | 5.62e-05 | 0.000103 | 0.000171 | 0.000261 | 0.000374 | 0.00051
1.55 | 1.65e-05 | 2.89e-05 | 5.63e-05 | 0.000103 | 0.000171 | 0.000261 | 0.000374 | 0.000511
1.6 | 1.66e-05 | 2.9e-05 | 5.64e-05 | 0.000103 | 0.000171 | 0.000263 | 0.000375 | 0.000511
1.65 | 1.67e-05 | 2.91e-05 | 5.66e-05 | 0.000103 | 0.000171 | 0.000263 | 0.000375 | 0.000512
1.7 | 1.68e-05 | 2.92e-05 | 5.66e-05 | 0.000103 | 0.000172 | 0.000263 | 0.000376 | 0.000512
1.75 | 1.68e-05 | 2.93e-05 | 5.68e-05 | 0.000104 | 0.000172 | 0.000263 | 0.000376 | 0.000513
1.8 | 1.69e-05 | 2.93e-05 | 5.69e-05 | 0.000104 | 0.000172 | 0.000264 | 0.000376 | 0.000513
1.85 | 1.7e-05 | 2.94e-05 | 5.69e-05 | 0.000104 | 0.000172 | 0.000264 | 0.000376 | 0.000513
1.9 | 1.71e-05 | 2.95e-05 | 5.71e-05 | 0.000104 | 0.000172 | 0.000264 | 0.000377 | 0.000514
1.95 | 1.71e-05 | 2.96e-05 | 5.72e-05 | 0.000104 | 0.000172 | 0.000264 | 0.000377 | 0.000514
2 | 1.72e-05 | 2.97e-05 | 5.73e-05 | 0.000104 | 0.000173 | 0.000264 | 0.000377 | 0.000515
2.05 | 1.72e-05 | 2.97e-05 | 5.74e-05 | 0.000104 | 0.000173 | 0.000265 | 0.000378 | 0.000515
2.1 | 1.73e-05 | 2.98e-05 | 5.74e-05 | 0.000105 | 0.000173 | 0.000265 | 0.000378 | 0.000515
2.15 | 1.74e-05 | 2.99e-05 | 5.76e-05 | 0.000105 | 0.000173 | 0.000265 | 0.000378 | 0.000516
2.2 | 1.74e-05 | 3e-05 | 5.76e-05 | 0.000105 | 0.000173 | 0.000265 | 0.000378 | 0.000516
2.25 | 1.75e-05 | 3e-05 | 5.77e-05 | 0.000105 | 0.000173 | 0.000266 | 0.000379 | 0.000516
2.3 | 1.75e-05 | 3.01e-05 | 5.78e-05 | 0.000105 | 0.000174 | 0.000266 | 0.000379 | 0.000517
2.35 | 1.76e-05 | 3.02e-05 | 5.79e-05 | 0.000105 | 0.000174 | 0.000266 | 0.000379 | 0.000517
2.4 | 1.76e-05 | 3.02e-05 | 5.8e-05 | 0.000105 | 0.000174 | 0.000266 | 0.000379 | 0.000517
2.45 | 1.77e-05 | 3.03e-05 | 5.8e-05 | 0.000105 | 0.000174 | 0.000266 | 0.00038 | 0.000518
2.5 | 1.77e-05 | 3.04e-05 | 5.81e-05 | 0.000105 | 0.000174 | 0.000266 | 0.00038 | 0.000518
2.55 | 1.78e-05 | 3.04e-05 | 5.82e-05 | 0.000105 | 0.000174 | 0.000267 | 0.00038 | 0.000518
2.6 | 1.78e-05 | 3.05e-05 | 5.82e-05 | 0.000106 | 0.000174 | 0.000267 | 0.00038 | 0.000519
2.65 | 1.79e-05 | 3.05e-05 | 5.84e-05 | 0.000106 | 0.000174 | 0.000267 | 0.000381 | 0.000519
2.7 | 1.79e-05 | 3.06e-05 | 5.84e-05 | 0.000106 | 0.000175 | 0.000267 | 0.000381 | 0.000519
2.75 | 1.8e-05 | 3.06e-05 | 5.85e-05 | 0.000106 | 0.000175 | 0.000267 | 0.000381 | 0.00052
2.8 | 1.8e-05 | 3.07e-05 | 5.85e-05 | 0.000106 | 0.000175 | 0.000267 | 0.000381 | 0.00052
2.85 | 1.81e-05 | 3.07e-05 | 5.86e-05 | 0.000106 | 0.000175 | 0.000267 | 0.000382 | 0.00052
2.9 | 1.81e-05 | 3.08e-05 | 5.87e-05 | 0.000106 | 0.000175 | 0.000268 | 0.000382 | 0.00052
2.95 | 1.82e-05 | 3.08e-05 | 5.87e-05 | 0.000106 | 0.000175 | 0.000268 | 0.000382 | 0.000521
3 | 1.82e-05 | 3.09e-05 | 5.88e-05 | 0.000106 | 0.000175 | 0.000268 | 0.000382 | 0.000521
3.05 | 1.83e-05 | 3.1e-05 | 5.89e-05 | 0.000106 | 0.000175 | 0.000268 | 0.000382 | 0.000521
3.1 | 1.83e-05 | 3.1e-05 | 5.89e-05 | 0.000107 | 0.000176 | 0.000268 | 0.000383 | 0.000521
3.15 | 1.83e-05 | 3.11e-05 | 5.9e-05 | 0.000107 | 0.000176 | 0.000268 | 0.000383 | 0.000522
3.2 | 1.84e-05 | 3.11e-05 | 5.91e-05 | 0.000107 | 0.000176 | 0.000268 | 0.000383 | 0.000522
3.25 | 1.84e-05 | 3.12e-05 | 5.91e-05 | 0.000107 | 0.000176 | 0.000269 | 0.000383 | 0.000522
3.3 | 1.85e-05 | 3.12e-05 | 5.92e-05 | 0.000107 | 0.000176 | 0.000269 | 0.000383 | 0.000522
3.35 | 1.85e-05 | 3.13e-05 | 5.92e-05 | 0.000107 | 0.000176 | 0.000269 | 0.000384 | 0.000523
3.4 | 1.85e-05 | 3.13e-05 | 5.94e-05 | 0.000107 | 0.000176 | 0.000269 | 0.000384 | 0.000523
3.45 | 1.86e-05 | 3.13e-05 | 5.94e-05 | 0.000107 | 0.000176 | 0.000269 | 0.000384 | 0.000523
3.5 | 1.86e-05 | 3.14e-05 | 5.95e-05 | 0.000107 | 0.000177 | 0.000269 | 0.000384 | 0.000524
3.55 | 1.87e-05 | 3.14e-05 | 5.95e-05 | 0.000107 | 0.000177 | 0.00027 | 0.000384 | 0.000524
3.6 | 1.87e-05 | 3.15e-05 | 5.95e-05 | 0.000107 | 0.000177 | 0.00027 | 0.000385 | 0.000524
3.65 | 1.87e-05 | 3.15e-05 | 5.97e-05 | 0.000107 | 0.000177 | 0.00027 | 0.000385 | 0.000524
3.7 | 1.88e-05 | 3.16e-05 | 5.97e-05 | 0.000107 | 0.000177 | 0.00027 | 0.000385 | 0.000524
3.75 | 1.88e-05 | 3.16e-05 | 5.98e-05 | 0.000108 | 0.000177 | 0.00027 | 0.000385 | 0.000525
3.8 | 1.89e-05 | 3.17e-05 | 5.98e-05 | 0.000108 | 0.000177 | 0.00027 | 0.000385 | 0.000525
3.85 | 1.89e-05 | 3.17e-05 | 5.98e-05 | 0.000108 | 0.000177 | 0.00027 | 0.000386 | 0.000525
3.9 | 1.89e-05 | 3.18e-05 | 6e-05 | 0.000108 | 0.000177 | 0.00027 | 0.000386 | 0.000525
3.95 | 1.9e-05 | 3.18e-05 | 6e-05 | 0.000108 | 0.000178 | 0.000271 | 0.000386 | 0.000526
4 | 1.9e-05 | 3.19e-05 | 6e-05 | 0.000108 | 0.000178 | 0.000271 | 0.000386 | 0.000526
4.05 | 1.9e-05 | 3.19e-05 | 6.01e-05 | 0.000108 | 0.000178 | 0.000271 | 0.000386 | 0.000526
4.1 | 1.91e-05 | 3.19e-05 | 6.01e-05 | 0.000108 | 0.000178 | 0.000271 | 0.000387 | 0.000526
4.15 | 1.91e-05 | 3.2e-05 | 6.02e-05 | 0.000108 | 0.000178 | 0.000271 | 0.000387 | 0.000527
4.2 | 1.91e-05 | 3.2e-05 | 6.03e-05 | 0.000108 | 0.000178 | 0.000271 | 0.000387 | 0.000527
4.25 | 1.92e-05 | 3.21e-05 | 6.03e-05 | 0.000108 | 0.000178 | 0.000271 | 0.000387 | 0.000527
4.3 | 1.92e-05 | 3.21e-05 | 6.04e-05 | 0.000108 | 0.000178 | 0.000271 | 0.000387 | 0.000527
4.35 | 1.93e-05 | 3.22e-05 | 6.04e-05 | 0.000108 | 0.000178 | 0.000272 | 0.000387 | 0.000528
4.4 | 1.93e-05 | 3.22e-05 | 6.05e-05 | 0.000109 | 0.000178 | 0.000272 | 0.000388 | 0.000528
4.45 | 1.93e-05 | 3.22e-05 | 6.05e-05 | 0.000109 | 0.000179 | 0.000272 | 0.000388 | 0.000528
4.5 | 1.94e-05 | 3.23e-05 | 6.06e-05 | 0.000109 | 0.000179 | 0.000272 | 0.000388 | 0.000528
4.55 | 1.94e-05 | 3.23e-05 | 6.07e-05 | 0.000109 | 0.000179 | 0.000272 | 0.000388 | 0.000528
4.6 | 1.94e-05 | 3.24e-05 | 6.07e-05 | 0.000109 | 0.000179 | 0.000272 | 0.000388 | 0.000529
4.65 | 1.95e-05 | 3.24e-05 | 6.08e-05 | 0.000109 | 0.000179 | 0.000272 | 0.000388 | 0.000529
4.7 | 1.95e-05 | 3.25e-05 | 6.08e-05 | 0.000109 | 0.000179 | 0.000273 | 0.000389 | 0.000529
4.75 | 1.96e-05 | 3.25e-05 | 6.09e-05 | 0.000109 | 0.000179 | 0.000273 | 0.000389 | 0.000529
4.8 | 1.96e-05 | 3.26e-05 | 6.1e-05 | 0.000109 | 0.000179 | 0.000273 | 0.000389 | 0.000529
4.85 | 1.97e-05 | 3.26e-05 | 6.1e-05 | 0.000109 | 0.000179 | 0.000273 | 0.000389 | 0.00053
4.9 | 1.97e-05 | 3.27e-05 | 6.11e-05 | 0.000109 | 0.000179 | 0.000273 | 0.000389 | 0.00053
4.95 | 1.97e-05 | 3.27e-05 | 6.11e-05 | 0.000109 | 0.00018 | 0.000273 | 0.00039 | 0.00053
5 | 1.98e-05 | 3.28e-05 | 6.12e-05 | 0.000109 | 0.00018 | 0.000273 | 0.00039 | 0.00053

## 400x15
VD | ID | ID2 | ID3 | ID4 | ID5 | ID6 | ID7 | ID8
0 | -2.8529e-07 | -3.855e-07 | -5.14e-07 | -6.1278e-07 | -1.129e-06 | -1.2655e-06 | -1.5315e-06 | -1.7655e-06
0.05 | 5.523e-06 | 1.479e-05 | 2.8474e-05 | 4.3729e-05 | 6.0029e-05 | 7.6376e-05 | 9.3084e-05 | 0.0001103
0.1 | 8.632e-06 | 2.3629e-05 | 4.922e-05 | 7.9494e-05 | 0.00011165 | 0.00014465 | 0.0001783 | 0.00021215
0.15 | 1.064e-05 | 2.8309e-05 | 6.2734e-05 | 0.0001069 | 0.0001546 | 0.00020395 | 0.0002545 | 0.00030561
0.2 | 1.214e-05 | 3.0855e-05 | 7.04e-05 | 0.00012595 | 0.0001886 | 0.000254 | 0.00032115 | 0.00038916
0.25 | 1.3395e-05 | 3.2505e-05 | 7.4364e-05 | 0.00013805 | 0.00021415 | 0.00029521 | 0.0003788 | 0.00046331
0.3 | 1.449e-05 | 3.382e-05 | 7.6566e-05 | 0.00014505 | 0.0002322 | 0.00032796 | 0.00042746 | 0.0005286
0.35 | 1.547e-05 | 3.4939e-05 | 7.8119e-05 | 0.00014895 | 0.00024375 | 0.0003528 | 0.00046775 | 0.0005855
0.4 | 1.6355e-05 | 3.5925e-05 | 7.9263e-05 | 0.0001511 | 0.00025035 | 0.00037025 | 0.00049955 | 0.00063309
0.45 | 1.7134e-05 | 3.6834e-05 | 8.0358e-05 | 0.0001527 | 0.00025405 | 0.0003816 | 0.00052375 | 0.00067267
0.5 | 1.7839e-05 | 3.764e-05 | 8.1364e-05 | 0.00015395 | 0.00025651 | 0.00038835 | 0.00054085 | 0.00070396
0.55 | 1.846e-05 | 3.8385e-05 | 8.2243e-05 | 0.00015505 | 0.00025815 | 0.00039226 | 0.00055236 | 0.00072786
0.6 | 1.903e-05 | 3.9065e-05 | 8.3063e-05 | 0.00015595 | 0.00025961 | 0.00039466 | 0.00055936 | 0.00074512
0.65 | 1.956e-05 | 3.9669e-05 | 8.3707e-05 | 0.00015675 | 0.0002608 | 0.00039651 | 0.00056365 | 0.00075659
0.7 | 2.0064e-05 | 4.016e-05 | 8.4318e-05 | 0.00015765 | 0.00026175 | 0.00039816 | 0.00056651 | 0.00076389
0.75 | 2.0475e-05 | 4.0714e-05 | 8.5022e-05 | 0.00015835 | 0.0002628 | 0.0003995 | 0.00056851 | 0.00076869
0.8 | 2.0904e-05 | 4.1174e-05 | 8.5514e-05 | 0.0001591 | 0.00026371 | 0.0004008 | 0.00057057 | 0.00077182
0.85 | 2.1265e-05 | 4.1589e-05 | 8.6054e-05 | 0.00015975 | 0.00026455 | 0.00040196 | 0.00057191 | 0.00077444
0.9 | 2.1615e-05 | 4.2034e-05 | 8.6535e-05 | 0.00016025 | 0.00026545 | 0.00040281 | 0.0005736 | 0.00077647
0.95 | 2.1949e-05 | 4.2349e-05 | 8.6933e-05 | 0.0001609 | 0.00026611 | 0.0004039 | 0.0005748 | 0.00077841
1 | 2.2215e-05 | 4.2759e-05 | 8.7462e-05 | 0.00016145 | 0.00026681 | 0.00040476 | 0.00057605 | 0.00078016
1.05 | 2.2515e-05 | 4.3059e-05 | 8.7783e-05 | 0.0001619 | 0.0002674 | 0.00040565 | 0.00057736 | 0.0007816
1.1 | 2.276e-05 | 4.3349e-05 | 8.82e-05 | 0.0001625 | 0.00026806 | 0.00040661 | 0.00057831 | 0.00078329
1.15 | 2.299e-05 | 4.3705e-05 | 8.8513e-05 | 0.0001628 | 0.00026876 | 0.00040716 | 0.00057945 | 0.00078455
1.2 | 2.3245e-05 | 4.389e-05 | 8.8811e-05 | 0.00016335 | 0.0002692 | 0.0004081 | 0.00058034 | 0.00078586
1.25 | 2.3414e-05 | 4.4189e-05 | 8.9269e-05 | 0.00016365 | 0.0002698 | 0.0004088 | 0.00058144 | 0.00078732
1.3 | 2.364e-05 | 4.44e-05 | 8.9459e-05 | 0.000164 | 0.00027031 | 0.00040956 | 0.00058225 | 0.00078824
1.35 | 2.382e-05 | 4.462e-05 | 8.9783e-05 | 0.00016455 | 0.0002708 | 0.0004102 | 0.00058305 | 0.0007897
1.4 | 2.3984e-05 | 4.4899e-05 | 9.004e-05 | 0.00016475 | 0.00027139 | 0.00041071 | 0.00058416 | 0.00079051
1.45 | 2.418e-05 | 4.502e-05 | 9.0264e-05 | 0.00016525 | 0.00027171 | 0.00041156 | 0.00058484 | 0.0007917
1.5 | 2.43e-05 | 4.527e-05 | 9.0603e-05 | 0.0001655 | 0.00027226 | 0.000412 | 0.00058562 | 0.00079274
1.55 | 2.448e-05 | 4.5419e-05 | 9.0733e-05 | 0.00016575 | 0.0002726 | 0.0004126 | 0.00058651 | 0.00079369
1.6 | 2.4605e-05 | 4.5605e-05 | 9.1005e-05 | 0.0001662 | 0.000273 | 0.00041321 | 0.00058704 | 0.00079477
1.65 | 2.4744e-05 | 4.5819e-05 | 9.121e-05 | 0.0001663 | 0.0002735 | 0.0004136 | 0.00058794 | 0.00079554
1.7 | 2.489e-05 | 4.5884e-05 | 9.1359e-05 | 0.00016675 | 0.00027375 | 0.0004143 | 0.00058857 | 0.00079647
1.75 | 2.498e-05 | 4.611e-05 | 9.1698e-05 | 0.0001669 | 0.0002742 | 0.0004147 | 0.00058925 | 0.00079742
1.8 | 2.512e-05 | 4.6225e-05 | 9.1787e-05 | 0.0001672 | 0.00027455 | 0.00041531 | 0.00059 | 0.00079802
1.85 | 2.5219e-05 | 4.6369e-05 | 9.1977e-05 | 0.00016755 | 0.00027485 | 0.00041585 | 0.00059044 | 0.00079921
1.9 | 2.5335e-05 | 4.6555e-05 | 9.2182e-05 | 0.00016765 | 0.0002753 | 0.0004161 | 0.00059125 | 0.00079995
1.95 | 2.5449e-05 | 4.6594e-05 | 9.2275e-05 | 0.00016805 | 0.00027555 | 0.00041676 | 0.00059175 | 0.00080067
2 | 2.5514e-05 | 4.679e-05 | 9.2596e-05 | 0.0001682 | 0.00027595 | 0.00041705 | 0.00059235 | 0.00080141
2.05 | 2.565e-05 | 4.689e-05 | 9.2704e-05 | 0.0001684 | 0.00027621 | 0.00041761 | 0.00059316 | 0.00080207
2.1 | 2.573e-05 | 4.7004e-05 | 9.289e-05 | 0.00016875 | 0.00027651 | 0.0004181 | 0.00059339 | 0.00080314
2.15 | 2.5825e-05 | 4.7149e-05 | 9.2983e-05 | 0.0001688 | 0.00027695 | 0.00041831 | 0.0005942 | 0.00080365
2.2 | 2.5924e-05 | 4.7199e-05 | 9.3117e-05 | 0.00016915 | 0.00027715 | 0.0004189 | 0.00059471 | 0.00080445
2.25 | 2.5975e-05 | 4.736e-05 | 9.3378e-05 | 0.0001693 | 0.0002775 | 0.00041915 | 0.00059521 | 0.00080517
2.3 | 2.6095e-05 | 4.744e-05 | 9.3464e-05 | 0.0001695 | 0.00027776 | 0.00041965 | 0.00059581 | 0.0008057
2.35 | 2.616e-05 | 4.754e-05 | 9.3624e-05 | 0.0001698 | 0.00027806 | 0.00042011 | 0.0005962 | 0.00080666
2.4 | 2.6245e-05 | 4.7695e-05 | 9.3769e-05 | 0.00016985 | 0.00027846 | 0.00042035 | 0.00059685 | 0.00080711
2.45 | 2.6335e-05 | 4.7715e-05 | 9.3855e-05 | 0.00017015 | 0.00027861 | 0.0004209 | 0.00059736 | 0.00080779
2.5 | 2.6375e-05 | 4.7879e-05 | 9.4078e-05 | 0.0001703 | 0.0002789 | 0.00042111 | 0.00059786 | 0.00080842
2.55 | 2.649e-05 | 4.7935e-05 | 9.4138e-05 | 0.0001705 | 0.0002792 | 0.0004216 | 0.0005984 | 0.00080895
2.6 | 2.6534e-05 | 4.8034e-05 | 9.4283e-05 | 0.0001708 | 0.00027935 | 0.000422 | 0.00059885 | 0.00080997
2.65 | 2.662e-05 | 4.8159e-05 | 9.4481e-05 | 0.00017085 | 0.0002798 | 0.00042225 | 0.00059941 | 0.00081041
2.7 | 2.6695e-05 | 4.8179e-05 | 9.4496e-05 | 0.0001711 | 0.0002799 | 0.0004227 | 0.0005998 | 0.00081101
2.75 | 2.674e-05 | 4.8324e-05 | 9.4715e-05 | 0.00017125 | 0.00028025 | 0.00042296 | 0.00060022 | 0.00081175
2.8 | 2.6844e-05 | 4.839e-05 | 9.4779e-05 | 0.0001714 | 0.0002804 | 0.00042336 | 0.00060084 | 0.00081214
2.85 | 2.6895e-05 | 4.8464e-05 | 9.492e-05 | 0.00017175 | 0.00028075 | 0.00042385 | 0.0006012 | 0.00081292
2.9 | 2.697e-05 | 4.8609e-05 | 9.5055e-05 | 0.00017165 | 0.00028101 | 0.00042391 | 0.00060177 | 0.0008133
2.95 | 2.703e-05 | 4.8619e-05 | 9.5073e-05 | 0.000172 | 0.00028116 | 0.00042446 | 0.0006021 | 0.00081405
3 | 2.707e-05 | 4.8764e-05 | 9.5349e-05 | 0.0001721 | 0.0002815 | 0.0004247 | 0.00060251 | 0.0008145
3.05 | 2.719e-05 | 4.8814e-05 | 9.5378e-05 | 0.00017225 | 0.00028165 | 0.00042506 | 0.00060311 | 0.000815
3.1 | 2.7215e-05 | 4.89e-05 | 9.5509e-05 | 0.0001725 | 0.00028186 | 0.0004254 | 0.00060341 | 0.00081587
3.15 | 2.7285e-05 | 4.9025e-05 | 9.561e-05 | 0.0001725 | 0.0002822 | 0.00042565 | 0.00060385 | 0.0008162
3.2 | 2.735e-05 | 4.9025e-05 | 9.5665e-05 | 0.0001728 | 0.00028241 | 0.0004261 | 0.00060424 | 0.00081676
3.25 | 2.7385e-05 | 4.9164e-05 | 9.5904e-05 | 0.00017295 | 0.00028265 | 0.00042631 | 0.00060466 | 0.00081745
3.3 | 2.749e-05 | 4.922e-05 | 9.593e-05 | 0.0001731 | 0.00028285 | 0.00042661 | 0.0006052 | 0.00081787
3.35 | 2.752e-05 | 4.9295e-05 | 9.6075e-05 | 0.0001734 | 0.00028296 | 0.00042701 | 0.00060546 | 0.00081855
3.4 | 2.7595e-05 | 4.941e-05 | 9.6183e-05 | 0.0001734 | 0.00028335 | 0.00042725 | 0.000606 | 0.00081897
3.45 | 2.765e-05 | 4.9399e-05 | 9.6209e-05 | 0.0001736 | 0.00028351 | 0.00042765 | 0.00060636 | 0.0008195
3.5 | 2.7674e-05 | 4.9554e-05 | 9.6444e-05 | 0.0001737 | 0.00028381 | 0.00042786 | 0.0006068 | 0.00082001
3.55 | 2.779e-05 | 4.96e-05 | 9.6478e-05 | 0.0001739 | 0.00028405 | 0.0004282 | 0.0006074 | 0.00082052
3.6 | 2.7815e-05 | 4.9669e-05 | 9.6604e-05 | 0.00017415 | 0.00028415 | 0.0004285 | 0.00060746 | 0.00082114
3.65 | 2.788e-05 | 4.9774e-05 | 9.6694e-05 | 0.0001741 | 0.00028451 | 0.00042875 | 0.00060806 | 0.00082156
3.7 | 2.7929e-05 | 4.977e-05 | 9.6738e-05 | 0.00017435 | 0.0002846 | 0.00042911 | 0.00060841 | 0.00082216
3.75 | 2.796e-05 | 4.9909e-05 | 9.6969e-05 | 0.00017445 | 0.00028485 | 0.00042935 | 0.00060874 | 0.00082266
3.8 | 2.807e-05 | 4.9963e-05 | 9.6984e-05 | 0.0001747 | 0.000285 | 0.00042975 | 0.00060916 | 0.0008229
3.85 | 2.809e-05 | 5.0029e-05 | 9.7129e-05 | 0.00017485 | 0.0002853 | 0.00043 | 0.00060952 | 0.00082377
3.9 | 2.8155e-05 | 5.0139e-05 | 9.72e-05 | 0.0001749 | 0.0002856 | 0.00043026 | 0.0006099 | 0.00082406
3.95 | 2.8214e-05 | 5.0135e-05 | 9.7237e-05 | 0.00017515 | 0.00028566 | 0.00043066 | 0.00061035 | 0.00082472
4 | 2.825e-05 | 5.0269e-05 | 9.7472e-05 | 0.00017525 | 0.00028595 | 0.00043085 | 0.00061077 | 0.0008252
4.05 | 2.8355e-05 | 5.0319e-05 | 9.7524e-05 | 0.0001754 | 0.0002861 | 0.00043121 | 0.0006111 | 0.00082546
4.1 | 2.837e-05 | 5.0379e-05 | 9.761e-05 | 0.0001756 | 0.0002863 | 0.00043145 | 0.00061139 | 0.00082621
4.15 | 2.844e-05 | 5.0515e-05 | 9.7729e-05 | 0.00017566 | 0.00028665 | 0.00043166 | 0.0006119 | 0.0008266
4.2 | 2.849e-05 | 5.0489e-05 | 9.7789e-05 | 0.0001759 | 0.00028665 | 0.00043215 | 0.00061232 | 0.00082704
4.25 | 2.8514e-05 | 5.0619e-05 | 9.7994e-05 | 0.00017601 | 0.000287 | 0.00043225 | 0.00061265 | 0.00082755
4.3 | 2.8634e-05 | 5.0675e-05 | 9.8009e-05 | 0.00017615 | 0.00028714 | 0.00043266 | 0.000613 | 0.00082797
4.35 | 2.8645e-05 | 5.0759e-05 | 9.8154e-05 | 0.00017635 | 0.00028735 | 0.00043291 | 0.0006133 | 0.00082859
4.4 | 2.8715e-05 | 5.085e-05 | 9.8232e-05 | 0.0001764 | 0.0002877 | 0.000433 | 0.00061381 | 0.00082895
4.45 | 2.8769e-05 | 5.0865e-05 | 9.8284e-05 | 0.0001766 | 0.0002878 | 0.00043355 | 0.00061405 | 0.0008294
4.5 | 2.8799e-05 | 5.099e-05 | 9.8508e-05 | 0.0001767 | 0.0002881 | 0.00043365 | 0.00061455 | 0.00082999
4.55 | 2.891e-05 | 5.1034e-05 | 9.853e-05 | 0.0001768 | 0.0002882 | 0.000434 | 0.00061494 | 0.00083035
4.6 | 2.8934e-05 | 5.112e-05 | 9.8664e-05 | 0.0001771 | 0.00028831 | 0.00043431 | 0.00061521 | 0.00083095
4.65 | 2.901e-05 | 5.1225e-05 | 9.8783e-05 | 0.0001771 | 0.00028869 | 0.00043446 | 0.00061566 | 0.00083145
4.7 | 2.9065e-05 | 5.1225e-05 | 9.881e-05 | 0.0001774 | 0.00028886 | 0.00043491 | 0.00061595 | 0.00083181
4.75 | 2.9105e-05 | 5.1359e-05 | 9.9018e-05 | 0.00017745 | 0.00028905 | 0.0004351 | 0.00061631 | 0.00083235
4.8 | 2.923e-05 | 5.1414e-05 | 9.9063e-05 | 0.00017765 | 0.0002892 | 0.0004354 | 0.0006167 | 0.00083262
4.85 | 2.9255e-05 | 5.1495e-05 | 9.9182e-05 | 0.00017785 | 0.00028946 | 0.00043561 | 0.000617 | 0.00083324
4.9 | 2.9335e-05 | 5.1614e-05 | 9.9312e-05 | 0.00017795 | 0.00028971 | 0.00043595 | 0.0006175 | 0.00083366
4.95 | 2.9394e-05 | 5.161e-05 | 9.9309e-05 | 0.0001781 | 0.0002898 | 0.00043646 | 0.00061771 | 0.0008342
5 | 2.9445e-05 | 5.1789e-05 | 9.9595e-05 | 0.00017825 | 0.0002901 | 0.00043646 | 0.00061816 | 0.00083476

## 400x5
VD | ID | ID2 | ID3 | ID4 | ID5 | ID6 | ID7 | ID8
0 | -2.859e-07 | -6.9499e-05 | -0.00011565 | -0.0001589 | -0.0002007 | -0.0002656 | -0.000378 | -0.0005683
0.05 | 1.185e-05 | -1.457e-05 | -4.4579e-05 | -6.0195e-05 | -6.9912e-05 | -9.3564e-05 | -0.00015235 | -0.00027305
0.1 | 2.0165e-05 | 3.765e-05 | 1.5435e-05 | 2.167e-05 | 4.0384e-05 | 5.2594e-05 | 4.2085e-05 | -1.6714e-05
0.15 | 2.7135e-05 | 9.397e-05 | 6.8631e-05 | 9.108e-05 | 0.0001351 | 0.00018025 | 0.0002119 | 0.00020785
0.2 | 3.3829e-05 | 0.0001603 | 0.0001195 | 0.00014945 | 0.0002145 | 0.00028825 | 0.000357 | 0.00040175
0.25 | 4.0589e-05 | 0.0002382 | 0.00017535 | 0.0002018 | 0.0002811 | 0.0003804 | 0.00048161 | 0.00056845
0.3 | 4.8015e-05 | 0.00032911 | 0.00024121 | 0.00025286 | 0.00033785 | 0.00045781 | 0.00058794 | 0.00071245
0.35 | 5.59e-05 | 0.000432 | 0.00031981 | 0.00030935 | 0.0003894 | 0.00052375 | 0.00067931 | 0.0008361
0.4 | 6.4105e-05 | 0.00054574 | 0.00041071 | 0.00037615 | 0.00044021 | 0.00057974 | 0.00075582 | 0.00094152
0.45 | 7.3068e-05 | 0.00066942 | 0.00051311 | 0.00045575 | 0.00049636 | 0.00063109 | 0.00082081 | 0.0010318
0.5 | 8.2809e-05 | 0.00080296 | 0.0006268 | 0.00054765 | 0.0005635 | 0.00068214 | 0.00087741 | 0.001108
0.55 | 9.4313e-05 | 0.00094587 | 0.00075054 | 0.00065175 | 0.00064295 | 0.00073895 | 0.00092906 | 0.0011735
0.6 | 0.00010575 | 0.001099 | 0.00088522 | 0.0007672 | 0.00073501 | 0.00080666 | 0.00098103 | 0.0012305
0.65 | 0.00011785 | 0.00126 | 0.0010282 | 0.00089291 | 0.00083891 | 0.00088677 | 0.0010387 | 0.0012835
0.7 | 0.00013035 | 0.00143 | 0.0011805 | 0.0010273 | 0.00095302 | 0.00097877 | 0.0011065 | 0.0013365
0.75 | 0.00014125 | 0.0016085 | 0.001341 | 0.001172 | 0.001078 | 0.0010825 | 0.001186 | 0.0013945
0.8 | 0.00015915 | 0.0017965 | 0.001512 | 0.001326 | 0.001213 | 0.001198 | 0.0012795 | 0.001463
0.85 | 0.00017245 | 0.0019925 | 0.0016905 | 0.0014885 | 0.001357 | 0.001323 | 0.001384 | 0.0015435
0.9 | 0.0001868 | 0.0021955 | 0.001878 | 0.00166 | 0.0015105 | 0.001458 | 0.0014985 | 0.001636
0.95 | 0.0002005 | 0.002408 | 0.0020726 | 0.0018395 | 0.001672 | 0.0016025 | 0.0016245 | 0.0017415
1 | 0.00021225 | 0.002628 | 0.0022761 | 0.002028 | 0.0018435 | 0.001756 | 0.001759 | 0.001857
1.05 | 0.000233 | 0.002857 | 0.002489 | 0.002225 | 0.0020241 | 0.00192 | 0.001905 | 0.001984
1.1 | 0.00025541 | 0.0030941 | 0.002709 | 0.0024295 | 0.0022116 | 0.00209 | 0.002058 | 0.0021191
1.15 | 0.00026891 | 0.0033336 | 0.0029326 | 0.0026386 | 0.002404 | 0.0022665 | 0.002218 | 0.0022615
1.2 | 0.00030035 | 0.003587 | 0.003168 | 0.0028601 | 0.0026075 | 0.002454 | 0.0023896 | 0.002416
1.25 | 0.00032291 | 0.003847 | 0.0034131 | 0.0030896 | 0.002821 | 0.0026505 | 0.0025696 | 0.0025796
1.3 | 0.000369 | 0.004117 | 0.0036656 | 0.0033265 | 0.0030401 | 0.0028551 | 0.002758 | 0.002751
1.35 | 0.0002206 | 0.0043936 | 0.0039246 | 0.003571 | 0.00327 | 0.003067 | 0.0029551 | 0.002931
1.4 | 0.000219 | 0.004678 | 0.0041921 | 0.0038235 | 0.0035061 | 0.003288 | 0.0031591 | 0.0031201
1.45 | 0.0002312 | 0.0049701 | 0.004467 | 0.0040841 | 0.0037501 | 0.0035175 | 0.0033726 | 0.003317
1.5 | 0.00025295 | 0.005271 | 0.0047541 | 0.004355 | 0.004003 | 0.003754 | 0.003594 | 0.003522
1.55 | 0.00026535 | 0.0055799 | 0.0050449 | 0.004631 | 0.0042636 | 0.003999 | 0.0038235 | 0.0037355
1.6 | 0.00028275 | 0.0058956 | 0.0053442 | 0.004914 | 0.0045311 | 0.004251 | 0.00406 | 0.003957
1.65 | 0.00034705 | 0.0062191 | 0.0056515 | 0.0052075 | 0.0048091 | 0.0045121 | 0.0043056 | 0.0041871
1.7 | 0.00010305 | 0.0065536 | 0.0059671 | 0.0055065 | 0.00509 | 0.00478 | 0.0045581 | 0.0044246
1.75 | 0.00010435 | 0.0068946 | 0.0062911 | 0.005815 | 0.0053835 | 0.0050576 | 0.0048206 | 0.0046711
1.8 | 0.0001107 | 0.0072432 | 0.006623 | 0.00613 | 0.0056825 | 0.0053406 | 0.005089 | 0.0049241
1.85 | 0.00011975 | 0.0075991 | 0.0069616 | 0.0064526 | 0.00599 | 0.0056326 | 0.0053656 | 0.0051856
1.9 | 0.0001329 | 0.0079646 | 0.0073075 | 0.0067835 | 0.006305 | 0.0059326 | 0.0056496 | 0.0054541
1.95 | 0.00014735 | 0.0083389 | 0.0076652 | 0.0071235 | 0.0066299 | 0.006242 | 0.0059431 | 0.0057335
2 | 0.00014455 | 0.0087204 | 0.0080271 | 0.0074706 | 0.0069611 | 0.0065575 | 0.0062439 | 0.0060182
2.05 | 0.0001629 | 0.0091085 | 0.0083966 | 0.0078259 | 0.0072989 | 0.006881 | 0.0065529 | 0.0063109
2.1 | 0.000174 | 0.0095062 | 0.0087757 | 0.0081882 | 0.0076456 | 0.0072095 | 0.0068696 | 0.0066111
2.15 | 0.0001885 | 0.0099063 | 0.0091591 | 0.0085554 | 0.0079956 | 0.0075455 | 0.0071895 | 0.0069165
2.2 | 0.0001838 | 0.010323 | 0.0095563 | 0.0089355 | 0.0083594 | 0.0078931 | 0.0075216 | 0.0072336
2.25 | 0.00020115 | 0.01075 | 0.0099583 | 0.0093217 | 0.0087304 | 0.0082493 | 0.0078616 | 0.0075576
2.3 | 0.00021565 | 0.01118 | 0.01037 | 0.0097141 | 0.0091071 | 0.0086103 | 0.0082064 | 0.0078893
2.35 | 0.0002287 | 0.01162 | 0.01079 | 0.010118 | 0.0094934 | 0.0089822 | 0.008563 | 0.0082293
2.4 | 0.00022201 | 0.01207 | 0.01122 | 0.010525 | 0.0098891 | 0.0093622 | 0.0089288 | 0.0085788
2.45 | 0.00020415 | 0.012525 | 0.011655 | 0.010945 | 0.010291 | 0.0097485 | 0.0092998 | 0.008934
2.5 | 0.0001866 | 0.01299 | 0.0121 | 0.01137 | 0.010695 | 0.010143 | 0.0096779 | 0.0092969
2.55 | 0.0002036 | 0.01346 | 0.012555 | 0.011805 | 0.011115 | 0.01054 | 0.010066 | 0.0096698
2.6 | 0.0002759 | 0.013945 | 0.013015 | 0.01225 | 0.01154 | 0.010955 | 0.01046 | 0.010049
2.65 | 0.00025505 | 0.01444 | 0.013485 | 0.0127 | 0.01198 | 0.011375 | 0.010865 | 0.01044
2.7 | 0.00029555 | 0.01494 | 0.01397 | 0.01316 | 0.01242 | 0.0118 | 0.01128 | 0.010835
2.75 | 0.00028186 | 0.015445 | 0.01446 | 0.013635 | 0.012875 | 0.01224 | 0.011695 | 0.011235
2.8 | 0.00033401 | 0.01597 | 0.014955 | 0.014115 | 0.013335 | 0.012685 | 0.012125 | 0.01165
2.85 | 0.00038381 | 0.016495 | 0.01546 | 0.014605 | 0.013815 | 0.013135 | 0.012565 | 0.012075
2.9 | 0.0004583 | 0.017035 | 0.01598 | 0.015095 | 0.014295 | 0.0136 | 0.01301 | 0.0125
2.95 | 0.00055319 | 0.017575 | 0.0165 | 0.015605 | 0.014775 | 0.014075 | 0.01346 | 0.01294
3 | 0.00064716 | 0.01813 | 0.017035 | 0.016115 | 0.015275 | 0.014555 | 0.01393 | 0.013385
3.05 | 0.00085744 | 0.018695 | 0.01758 | 0.01664 | 0.015775 | 0.01504 | 0.014395 | 0.013845
3.1 | 0.001068 | 0.019275 | 0.01813 | 0.017175 | 0.016295 | 0.015535 | 0.01488 | 0.01431
3.15 | 0.0011275 | 0.019855 | 0.01869 | 0.017715 | 0.016815 | 0.01604 | 0.01537 | 0.01478
3.2 | 0.001293 | 0.02044 | 0.01925 | 0.018255 | 0.017335 | 0.01655 | 0.015861 | 0.01525
3.25 | 0.0024545 | 0.02104 | 0.019825 | 0.018815 | 0.017875 | 0.017076 | 0.016365 | 0.015735
3.3 | 0.002596 | 0.021646 | 0.020415 | 0.019375 | 0.01842 | 0.0176 | 0.01688 | 0.01624
3.35 | 0.002714 | 0.022265 | 0.02101 | 0.01996 | 0.01898 | 0.01815 | 0.017405 | 0.01674
3.4 | 0.0028145 | 0.022895 | 0.02162 | 0.02054 | 0.019555 | 0.018695 | 0.017935 | 0.017265
3.45 | 0.0029765 | 0.023535 | 0.022235 | 0.021135 | 0.02013 | 0.01926 | 0.01848 | 0.01779
3.5 | 0.0031315 | 0.02418 | 0.022861 | 0.02174 | 0.020715 | 0.01983 | 0.019035 | 0.01832
3.55 | 0.0033261 | 0.02484 | 0.0235 | 0.02236 | 0.021316 | 0.020411 | 0.0196 | 0.018866
3.6 | 0.003405 | 0.025516 | 0.024145 | 0.022985 | 0.02192 | 0.02099 | 0.020165 | 0.019421
3.65 | 0.0036246 | 0.026196 | 0.0248 | 0.023621 | 0.022535 | 0.02159 | 0.020745 | 0.01998
3.7 | 0.005414 | 0.026875 | 0.025465 | 0.024265 | 0.02316 | 0.022195 | 0.02133 | 0.02055
3.75 | 0.0056586 | 0.02758 | 0.026135 | 0.02492 | 0.023795 | 0.02281 | 0.02193 | 0.021135
3.8 | 0.0059166 | 0.02829 | 0.026825 | 0.025585 | 0.024446 | 0.023445 | 0.022535 | 0.021725
3.85 | 0.0061669 | 0.029005 | 0.02752 | 0.026256 | 0.0251 | 0.02408 | 0.023155 | 0.022325
3.9 | 0.0076597 | 0.02973 | 0.028225 | 0.026945 | 0.025761 | 0.024725 | 0.02378 | 0.022935
3.95 | 0.0079799 | 0.03046 | 0.02894 | 0.027636 | 0.026435 | 0.02538 | 0.02442 | 0.023555
4 | 0.008327 | 0.031205 | 0.029665 | 0.02834 | 0.027121 | 0.026045 | 0.025075 | 0.024185
4.05 | 0.0086675 | 0.031971 | 0.030395 | 0.02906 | 0.027815 | 0.02672 | 0.025725 | 0.02482
4.1 | 0.0090256 | 0.032724 | 0.031136 | 0.029776 | 0.028521 | 0.027405 | 0.026395 | 0.02547
4.15 | 0.0093966 | 0.033495 | 0.031891 | 0.030516 | 0.02923 | 0.0281 | 0.02707 | 0.02613
4.2 | 0.0097828 | 0.034256 | 0.032635 | 0.03124 | 0.029935 | 0.028785 | 0.02775 | 0.026775
4.25 | 0.010203 | 0.035046 | 0.0334 | 0.031984 | 0.030675 | 0.02951 | 0.02845 | 0.027455
4.3 | 0.01097 | 0.035835 | 0.034185 | 0.032751 | 0.031405 | 0.030235 | 0.029145 | 0.028151
4.35 | 0.011445 | 0.036634 | 0.034966 | 0.033516 | 0.03216 | 0.030965 | 0.029865 | 0.028845
4.4 | 0.011935 | 0.03743 | 0.035761 | 0.03429 | 0.032925 | 0.031694 | 0.03059 | 0.029555
4.45 | 0.012505 | 0.038246 | 0.036566 | 0.035076 | 0.03369 | 0.032461 | 0.031324 | 0.030271
4.5 | 0.01309 | 0.039061 | 0.037375 | 0.03586 | 0.034466 | 0.033226 | 0.03207 | 0.031005
4.55 | 0.01372 | 0.039866 | 0.038185 | 0.036671 | 0.035246 | 0.034 | 0.032825 | 0.031746
4.6 | 0.01433 | 0.040689 | 0.039011 | 0.037479 | 0.036045 | 0.034775 | 0.033581 | 0.032486
4.65 | 0.081104 | 0.041485 | 0.039831 | 0.038286 | 0.03686 | 0.035564 | 0.034355 | 0.033239
4.7 | 0.04434 | 0.04228 | 0.04067 | 0.039125 | 0.03767 | 0.036366 | 0.035135 | 0.03401
4.75 | 0.069992 | 0.043085 | 0.04151 | 0.039949 | 0.038496 | 0.037176 | 0.035946 | 0.034784
4.8 | 0.04352 | 0.043926 | 0.04236 | 0.040785 | 0.03932 | 0.037991 | 0.036745 | 0.035564
4.85 | 0.044346 | 0.044785 | 0.043226 | 0.041626 | 0.040146 | 0.038815 | 0.03755 | 0.03636
4.9 | 0.082787 | 0.04583 | 0.044096 | 0.042465 | 0.040976 | 0.039646 | 0.03837 | 0.037165
4.95 | 0.071079 | 0.046511 | 0.04487 | 0.043295 | 0.041836 | 0.040485 | 0.039206 | 0.037985
5 | 0.051146 | 0.047356 | 0.04574 | 0.044146 | 0.042696 | 0.041336 | 0.040041 | 0.038805

## diode iv exponential fit attemp
ID | ID2 | ID3 | ID4 | ID5 | ID6 | ID7 | ID8 | VG
-4.3619e-07 | 5.011e-06 | 9.3486e-06 | 1.289e-05 | 1.5885e-05 | 1.8295e-05 | 2.0499e-05 | 2.2365e-05 | -0.1
-4.9328e-07 | 5.1505e-06 | 9.4329e-06 | 1.3005e-05 | 1.6e-05 | 1.8519e-05 | 2.066e-05 | 2.2574e-05 | -0.09
-4.6175e-07 | 5.2475e-06 | 9.683e-06 | 1.325e-05 | 1.621e-05 | 1.8715e-05 | 2.0915e-05 | 2.2844e-05 | -0.08
-4.3609e-07 | 5.3705e-06 | 9.8245e-06 | 1.3425e-05 | 1.6435e-05 | 1.8955e-05 | 2.1195e-05 | 2.3105e-05 | -0.07
-3.6604e-07 | 5.5174e-06 | 9.9801e-06 | 1.364e-05 | 1.6685e-05 | 1.9209e-05 | 2.1489e-05 | 2.3414e-05 | -0.06
-3.5034e-07 | 5.6603e-06 | 1.0207e-05 | 1.39e-05 | 1.6995e-05 | 1.954e-05 | 2.1805e-05 | 2.3765e-05 | -0.05
-4.082e-07 | 5.9339e-06 | 1.0464e-05 | 1.4175e-05 | 1.732e-05 | 1.991e-05 | 2.2194e-05 | 2.4165e-05 | -0.04
-4.6234e-07 | 6.2259e-06 | 1.084e-05 | 1.453e-05 | 1.7695e-05 | 2.0334e-05 | 2.2635e-05 | 2.4645e-05 | -0.03
-4.7644e-07 | 6.557e-06 | 1.12e-05 | 1.495e-05 | 1.8115e-05 | 2.0815e-05 | 2.3115e-05 | 2.517e-05 | -0.02
-5.1144e-07 | 6.9135e-06 | 1.163e-05 | 1.546e-05 | 1.864e-05 | 2.1335e-05 | 2.3684e-05 | 2.578e-05 | -0.01
-4.913e-07 | 7.2979e-06 | 1.2125e-05 | 1.6005e-05 | 1.9245e-05 | 2.194e-05 | 2.4324e-05 | 2.6445e-05 | -1.38777878e-17
-4.7254e-07 | 7.7714e-06 | 1.2695e-05 | 1.664e-05 | 1.9914e-05 | 2.264e-05 | 2.5075e-05 | 2.7195e-05 | 0.01
-4.3059e-07 | 8.2944e-06 | 1.337e-05 | 1.7345e-05 | 2.0665e-05 | 2.3399e-05 | 2.588e-05 | 2.803e-05 | 0.02
-3.6109e-07 | 8.8853e-06 | 1.412e-05 | 1.8139e-05 | 2.1474e-05 | 2.428e-05 | 2.68e-05 | 2.8974e-05 | 0.03
-4.0935e-07 | 9.6555e-06 | 1.5e-05 | 1.9005e-05 | 2.2415e-05 | 2.5259e-05 | 2.7775e-05 | 3.001e-05 | 0.04
-4.1614e-07 | 1.044e-05 | 1.593e-05 | 2.007e-05 | 2.35e-05 | 2.635e-05 | 2.893e-05 | 3.1199e-05 | 0.05
-3.2924e-07 | 1.13e-05 | 1.706e-05 | 2.1185e-05 | 2.4655e-05 | 2.757e-05 | 3.018e-05 | 3.2484e-05 | 0.06
-4.7234e-07 | 1.2295e-05 | 1.8255e-05 | 2.246e-05 | 2.5985e-05 | 2.8919e-05 | 3.1585e-05 | 3.3915e-05 | 0.07
-2.973e-07 | 1.3285e-05 | 1.96e-05 | 2.386e-05 | 2.7425e-05 | 3.0395e-05 | 3.3084e-05 | 3.5455e-05 | 0.08
-3.9159e-07 | 1.4555e-05 | 2.109e-05 | 2.5394e-05 | 2.902e-05 | 3.2019e-05 | 3.4749e-05 | 3.7165e-05 | 0.09
-3.6189e-07 | 1.5669e-05 | 2.2585e-05 | 2.7025e-05 | 3.067e-05 | 3.369e-05 | 3.6469e-05 | 3.8905e-05 | 0.1
-3.249e-07 | 1.7035e-05 | 2.4404e-05 | 2.8854e-05 | 3.2555e-05 | 3.561e-05 | 3.843e-05 | 4.0904e-05 | 0.11
-4.0299e-07 | 1.8445e-05 | 2.627e-05 | 3.0845e-05 | 3.4584e-05 | 3.767e-05 | 4.052e-05 | 4.304e-05 | 0.12
-2.625e-07 | 1.992e-05 | 2.8364e-05 | 3.3045e-05 | 3.683e-05 | 3.9929e-05 | 4.2815e-05 | 4.5389e-05 | 0.13
-3.95e-07 | 2.1569e-05 | 3.0575e-05 | 3.5375e-05 | 3.9194e-05 | 4.233e-05 | 4.527e-05 | 4.7849e-05 | 0.14
-3.0604e-07 | 2.3135e-05 | 3.295e-05 | 3.7905e-05 | 4.177e-05 | 4.494e-05 | 4.7909e-05 | 5.0534e-05 | 0.15
-3.09e-07 | 2.485e-05 | 3.5429e-05 | 4.0509e-05 | 4.4435e-05 | 4.763e-05 | 5.0645e-05 | 5.3299e-05 | 0.16
-3.412e-07 | 2.661e-05 | 3.811e-05 | 4.3414e-05 | 4.7374e-05 | 5.0599e-05 | 5.3638e-05 | 5.6345e-05 | 0.17
-2.5585e-07 | 2.843e-05 | 4.0909e-05 | 4.6469e-05 | 5.048e-05 | 5.3739e-05 | 5.6809e-05 | 5.9554e-05 | 0.18
-3.5754e-07 | 3.0365e-05 | 4.3904e-05 | 4.9725e-05 | 5.3825e-05 | 5.7094e-05 | 6.0234e-05 | 6.2983e-05 | 0.19
-2.5284e-07 | 3.2194e-05 | 4.7015e-05 | 5.3164e-05 | 5.7314e-05 | 6.0623e-05 | 6.3784e-05 | 6.6608e-05 | 0.2
-2.997e-07 | 3.426e-05 | 5.031e-05 | 5.6824e-05 | 6.1054e-05 | 6.4388e-05 | 6.7614e-05 | 7.0438e-05 | 0.21
-2.992e-07 | 3.62e-05 | 5.3544e-05 | 6.0519e-05 | 6.4835e-05 | 6.8333e-05 | 7.157e-05 | 7.4442e-05 | 0.22
-2.443e-07 | 3.8264e-05 | 5.7094e-05 | 6.4559e-05 | 6.8977e-05 | 7.2405e-05 | 7.5675e-05 | 7.8603e-05 | 0.23
-3.0495e-07 | 4.0395e-05 | 6.0689e-05 | 6.8765e-05 | 7.3284e-05 | 7.6719e-05 | 8.006e-05 | 8.2973e-05 | 0.24
-2.139e-07 | 4.2429e-05 | 6.444e-05 | 7.3153e-05 | 7.7832e-05 | 8.1319e-05 | 8.4694e-05 | 8.7679e-05 | 0.25
-2.7999e-07 | 4.4634e-05 | 6.8214e-05 | 7.771e-05 | 8.256e-05 | 8.6103e-05 | 8.9504e-05 | 9.2532e-05 | 0.26
-2.5374e-07 | 4.679e-05 | 7.2155e-05 | 8.2478e-05 | 8.7529e-05 | 9.1128e-05 | 9.4589e-05 | 9.7617e-05 | 0.27
-2.2245e-07 | 4.9014e-05 | 7.6171e-05 | 8.7432e-05 | 9.2678e-05 | 9.6317e-05 | 9.9808e-05 | 0.00010294 | 0.28
-2.5984e-07 | 5.1195e-05 | 8.0179e-05 | 9.2454e-05 | 9.7964e-05 | 0.00010166 | 0.00010495 | 0.00010815 | 0.29
-1.9489e-07 | 5.3354e-05 | 8.4285e-05 | 9.767e-05 | 0.00010351 | 0.0001071 | 0.0001107 | 0.0001138 | 0.3
-2.6224e-07 | 5.5719e-05 | 8.8509e-05 | 0.00010314 | 0.0001091 | 0.00011305 | 0.0001166 | 0.00011985 | 0.31
-2.0745e-07 | 5.796e-05 | 9.2778e-05 | 0.00010855 | 0.00011515 | 0.00011905 | 0.0001228 | 0.000126 | 0.32
-2.1655e-07 | 6.0275e-05 | 9.7133e-05 | 0.0001143 | 0.0001214 | 0.0001255 | 0.00012915 | 0.0001324 | 0.33
-2.2075e-07 | 6.2589e-05 | 0.0001015 | 0.00012015 | 0.0001278 | 0.000132 | 0.00013575 | 0.0001391 | 0.34
-1.786e-07 | 6.482e-05 | 0.0001058 | 0.00012605 | 0.0001343 | 0.0001388 | 0.00014265 | 0.00014595 | 0.35
-2.299e-07 | 6.72e-05 | 0.00011025 | 0.0001321 | 0.0001411 | 0.0001456 | 0.0001495 | 0.0001529 | 0.36
-1.636e-07 | 6.9533e-05 | 0.0001148 | 0.0001384 | 0.0001482 | 0.00015285 | 0.0001568 | 0.00016025 | 0.37
-1.994e-07 | 7.1876e-05 | 0.00011935 | 0.00014465 | 0.0001554 | 0.0001603 | 0.0001643 | 0.0001677 | 0.38
-1.7865e-07 | 7.429e-05 | 0.000124 | 0.00015105 | 0.0001628 | 0.00016795 | 0.00017205 | 0.0001756 | 0.39
-1.611e-07 | 7.6596e-05 | 0.00012855 | 0.00015755 | 0.00017035 | 0.00017575 | 0.00018 | 0.00018355 | 0.4
-1.8545e-07 | 7.9084e-05 | 0.00013325 | 0.0001642 | 0.0001781 | 0.0001839 | 0.0001882 | 0.0001919 | 0.41
-1.3795e-07 | 8.1345e-05 | 0.00013785 | 0.00017065 | 0.0001858 | 0.000192 | 0.0001964 | 0.0002001 | 0.42
-1.9045e-07 | 8.3785e-05 | 0.0001425 | 0.0001774 | 0.00019385 | 0.0002006 | 0.00020506 | 0.0002088 | 0.43
-1.221e-07 | 8.6203e-05 | 0.00014725 | 0.00018415 | 0.00020215 | 0.0002093 | 0.0002139 | 0.0002177 | 0.44
-1.552e-07 | 8.8587e-05 | 0.00015205 | 0.000191 | 0.00021045 | 0.00021821 | 0.0002231 | 0.0002269 | 0.45
-1.4615e-07 | 9.1091e-05 | 0.00015675 | 0.00019785 | 0.0002189 | 0.0002274 | 0.00023235 | 0.0002363 | 0.46
-1.165e-07 | 9.3478e-05 | 0.0001616 | 0.0002048 | 0.00022755 | 0.00023675 | 0.000242 | 0.00024605 | 0.47
-1.394e-07 | 9.587e-05 | 0.00016625 | 0.0002116 | 0.0002359 | 0.00024611 | 0.00025146 | 0.00025555 | 0.48
-9.7599e-08 | 9.837e-05 | 0.0001711 | 0.0002186 | 0.00024486 | 0.0002559 | 0.00026155 | 0.00026575 | 0.49
-1.3545e-07 | 0.00010071 | 0.00017595 | 0.00022565 | 0.00025365 | 0.0002657 | 0.0002718 | 0.000276 | 0.5
-9.7599e-08 | 0.0001033 | 0.00018075 | 0.00023275 | 0.00026265 | 0.00027595 | 0.0002822 | 0.0002867 | 0.51
-1.098e-07 | 0.00010595 | 0.00018565 | 0.00023995 | 0.00027171 | 0.0002861 | 0.000293 | 0.0002975 | 0.52
-7.1497e-08 | 0.00010835 | 0.00019055 | 0.00024705 | 0.0002808 | 0.00029665 | 0.00030391 | 0.00030856 | 0.53
-9.7348e-08 | 0.00011085 | 0.0001953 | 0.0002541 | 0.00028986 | 0.0003072 | 0.000315 | 0.00031981 | 0.54
-7.36e-08 | 0.0001133 | 0.00020025 | 0.00026135 | 0.00029916 | 0.00031775 | 0.0003262 | 0.00033106 | 0.55
-7.8747e-08 | 0.00011575 | 0.0002051 | 0.00026855 | 0.0003085 | 0.00032865 | 0.00033765 | 0.00034285 | 0.56
-6.2249e-08 | 0.0001183 | 0.0002101 | 0.0002759 | 0.00031795 | 0.0003396 | 0.00034945 | 0.0003548 | 0.57
-5.9375e-08 | 0.00012075 | 0.000215 | 0.00028305 | 0.00032735 | 0.00035076 | 0.00036146 | 0.000367 | 0.58
-8.8032e-08 | 0.00012335 | 0.00022 | 0.0002905 | 0.0003369 | 0.00036201 | 0.00037365 | 0.00037955 | 0.59
-5.2314e-08 | 0.0001258 | 0.00022496 | 0.0002978 | 0.00034635 | 0.0003733 | 0.00038596 | 0.00039205 | 0.6
-7.5652e-08 | 0.00012835 | 0.0002299 | 0.0003051 | 0.00035585 | 0.0003846 | 0.00039825 | 0.00040491 | 0.61
-4.6075e-08 | 0.0001309 | 0.00023481 | 0.00031245 | 0.00036541 | 0.00039595 | 0.0004109 | 0.00041795 | 0.62
-3.1954e-08 | 0.00013335 | 0.0002399 | 0.0003199 | 0.00037511 | 0.00040776 | 0.00042385 | 0.00043136 | 0.63
-3.0155e-08 | 0.0001359 | 0.0002449 | 0.00032726 | 0.00038481 | 0.00041926 | 0.0004368 | 0.00044486 | 0.64
-6.72e-09 | 0.0001385 | 0.00024995 | 0.00033475 | 0.00039451 | 0.00043115 | 0.0004501 | 0.0004587 | 0.65
-2.6145e-08 | 0.000141 | 0.00025496 | 0.00034221 | 0.0004043 | 0.000443 | 0.00046335 | 0.00047271 | 0.66
-2.055e-09 | 0.00014365 | 0.00025985 | 0.00034955 | 0.00041385 | 0.0004548 | 0.0004769 | 0.00048695 | 0.67
-4.3636e-08 | 0.00014605 | 0.00026496 | 0.00035696 | 0.00042366 | 0.00046656 | 0.00049004 | 0.00050101 | 0.68
-6.18e-09 | 0.00014865 | 0.00027005 | 0.00036456 | 0.00043365 | 0.00047861 | 0.00050387 | 0.00051576 | 0.69
-3.3529e-08 | 0.00015125 | 0.00027505 | 0.00037201 | 0.00044346 | 0.00049055 | 0.0005177 | 0.00053045 | 0.7