## STEP15_MOSFET_ID_VD_400um_x_20u
ATTRIBUTES: | [8 empty] | VD | ID | ID2 | ID3 | ID4 | ID5 | ID6 | ID7 | ID8
[9 empty] | 0 | -5.2753e-07 | -4.5569e-07 | -3.0109e-07 | -1.9174e-07 | -1.1215e-07 | -8.8448e-09 | 3.7735e-08 | 9.9498e-08
Attribute #1: | [8 empty] | 0.05 | 8.5831e-06 | 2.339e-05 | 4.4359e-05 | 6.7189e-05 | 9.0498e-05 | 0.00011455 | 0.0001384 | 0.0001626
Attribute #2:Test | [8 empty] | 0.1 | 1.361e-05 | 3.7659e-05 | 7.7095e-05 | 0.00012215 | 0.00016875 | 0.0002157 | 0.00026315 | 0.00031166
Attribute #3:dev1 | [8 empty] | 0.15 | 1.6815e-05 | 4.5255e-05 | 9.8851e-05 | 0.0001646 | 0.0002339 | 0.0003044 | 0.00037581 | 0.00044805
Attribute #4:PASSED | [8 empty] | 0.2 | 1.9175e-05 | 4.9269e-05 | 0.0001114 | 0.00019495 | 0.0002863 | 0.00037985 | 0.00047471 | 0.00057065
SETUP:MOSFET 12/04/2023 23:37:15 | [8 empty] | 0.25 | 2.108e-05 | 5.1785e-05 | 0.0001177 | 0.0002145 | 0.00032635 | 0.0004421 | 0.00056034 | 0.00068015
DATE:12/04/2023 | [8 empty] | 0.3 | 2.268e-05 | 5.3724e-05 | 0.00012105 | 0.0002257 | 0.0003549 | 0.00049236 | 0.00063342 | 0.00077665
TIME:23:37:15 | [8 empty] | 0.35 | 2.4055e-05 | 5.5289e-05 | 0.0001232 | 0.0002315 | 0.0003733 | 0.00053066 | 0.00069422 | 0.0008606
[9 empty] | 0.4 | 2.5265e-05 | 5.6664e-05 | 0.0001249 | 0.00023465 | 0.0003837 | 0.00055784 | 0.00074276 | 0.00093222
CONDITIONS: | [8 empty] | 0.45 | 2.6315e-05 | 5.7865e-05 | 0.00012635 | 0.0002367 | 0.0003894 | 0.00057566 | 0.0007796 | 0.00099128
[9 empty] | 0.5 | 2.7255e-05 | 5.8914e-05 | 0.0001276 | 0.00023825 | 0.0003925 | 0.00058591 | 0.00080621 | 0.0010389
ID: | D | [7 empty] | 0.55 | 2.8085e-05 | 5.9869e-05 | 0.00012875 | 0.0002397 | 0.0003946 | 0.00059166 | 0.00082365 | 0.001075
UNIT: | SMU1 | [7 empty] | 0.6 | 2.8854e-05 | 6.0759e-05 | 0.0001297 | 0.000241 | 0.00039625 | 0.000595 | 0.00083426 | 0.001101
MODE: SWEEP | [8 empty] | 0.65 | 2.954e-05 | 6.1579e-05 | 0.0001306 | 0.00024205 | 0.00039791 | 0.00059721 | 0.00084037 | 0.001119
START: | 0 | [7 empty] | 0.7 | 3.0169e-05 | 6.2253e-05 | 0.0001314 | 0.00024305 | 0.00039916 | 0.00059912 | 0.00084379 | 0.00113
STOP: | 5 | [7 empty] | 0.75 | 3.075e-05 | 6.2898e-05 | 0.00013225 | 0.00024405 | 0.00040035 | 0.00060075 | 0.00084641 | 0.001136
PNTS: | 101 | [7 empty] | 0.8 | 3.127e-05 | 6.3479e-05 | 0.0001329 | 0.00024486 | 0.0004015 | 0.00060222 | 0.00084862 | 0.00114
STEP: | 0.05 | [7 empty] | 0.85 | 3.1749e-05 | 6.4034e-05 | 0.00013355 | 0.00024565 | 0.00040245 | 0.00060362 | 0.00085056 | 0.001143
[9 empty] | 0.9 | 3.219e-05 | 6.4541e-05 | 0.0001342 | 0.00024641 | 0.00040355 | 0.00060487 | 0.00085226 | 0.001146
ID: | G | [7 empty] | 0.95 | 3.2594e-05 | 6.501e-05 | 0.0001347 | 0.00024705 | 0.0004043 | 0.00060594 | 0.00085375 | 0.001148
UNIT: | SMU3 | [7 empty] | 1 | 3.2969e-05 | 6.5438e-05 | 0.00013525 | 0.00024781 | 0.00040506 | 0.00060716 | 0.00085506 | 0.0011495
MODE: STEP | [8 empty] | 1.05 | 3.3315e-05 | 6.5826e-05 | 0.0001357 | 0.00024836 | 0.00040595 | 0.00060806 | 0.00085652 | 0.0011515
START: | 0 | [7 empty] | 1.1 | 3.3651e-05 | 6.6228e-05 | 0.0001362 | 0.00024895 | 0.00040655 | 0.0006091 | 0.00085771 | 0.001153
STOP: | 0.7 | [7 empty] | 1.15 | 3.393e-05 | 6.6556e-05 | 0.0001366 | 0.0002494 | 0.00040735 | 0.00060996 | 0.0008589 | 0.0011545
PNTS: | 8 | [7 empty] | 1.2 | 3.4204e-05 | 6.6873e-05 | 0.00013695 | 0.00024991 | 0.00040795 | 0.00061077 | 0.00086015 | 0.001156
STEP: | 0.1 | [7 empty] | 1.25 | 3.4464e-05 | 6.72e-05 | 0.00013735 | 0.00025046 | 0.00040856 | 0.00061169 | 0.00086105 | 0.001158
[9 empty] | 1.3 | 3.4699e-05 | 6.7469e-05 | 0.00013765 | 0.00025091 | 0.0004092 | 0.00061235 | 0.00086221 | 0.001159
ID: | S | [7 empty] | 1.35 | 3.4934e-05 | 6.7733e-05 | 0.000138 | 0.00025125 | 0.00040975 | 0.00061315 | 0.00086316 | 0.00116
UNIT: | SMU4 | [7 empty] | 1.4 | 3.5139e-05 | 6.7975e-05 | 0.00013835 | 0.0002517 | 0.0004103 | 0.00061387 | 0.00086415 | 0.001162
START: | 0 | [7 empty] | 1.45 | 3.534e-05 | 6.8214e-05 | 0.0001386 | 0.0002521 | 0.00041075 | 0.00061449 | 0.00086489 | 0.0011625
STOP: | 1 | [7 empty] | 1.5 | 3.5535e-05 | 6.8471e-05 | 0.00013895 | 0.00025254 | 0.0004113 | 0.0006153 | 0.00086576 | 0.001164
PNTS: | 1 | [7 empty] | 1.55 | 3.5699e-05 | 6.8668e-05 | 0.0001392 | 0.00025286 | 0.0004119 | 0.00061589 | 0.00086665 | 0.0011645
| STEP: | 0 | [6 empty] | 1.6 | 3.5875e-05 | 6.8858e-05 | 0.00013945 | 0.0002532 | 0.0004122 | 0.00061655 | 0.00086737 | 0.0011655
[9 empty] | 1.65 | 3.6025e-05 | 6.9063e-05 | 0.00013975 | 0.0002535 | 0.00041275 | 0.00061706 | 0.0008682 | 0.001167
DATA: MOSFET 12/04/2023 23:37:15 | [8 empty] | 1.7 | 3.6174e-05 | 6.9238e-05 | 0.0001399 | 0.0002538 | 0.00041315 | 0.00061765 | 0.00086892 | 0.001168
[9 empty] | 1.75 | 3.631e-05 | 6.9425e-05 | 0.00014015 | 0.00025415 | 0.0004136 | 0.00061822 | 0.00086966 | 0.0011685
VD | ID | ID2 | ID3 | ID4 | ID5 | ID6 | ID7 | ID8 | 1.8 | 3.645e-05 | 6.957e-05 | 0.0001404 | 0.00025441 | 0.00041391 | 0.0006187 | 0.00087041 | 0.0011695
0 | -5.2753e-07 | -4.5569e-07 | -3.0109e-07 | -1.9174e-07 | -1.1215e-07 | -8.8448e-09 | 3.7735e-08 | 9.9498e-08 | 1.85 | 3.6584e-05 | 6.9763e-05 | 0.0001406 | 0.00025465 | 0.00041421 | 0.00061929 | 0.000871 | 0.0011705
0.05 | 8.5831e-06 | 2.339e-05 | 4.4359e-05 | 6.7189e-05 | 9.0498e-05 | 0.00011455 | 0.0001384 | 0.0001626 | 1.9 | 3.6705e-05 | 6.9875e-05 | 0.00014075 | 0.00025496 | 0.00041476 | 0.0006198 | 0.00087172 | 0.0011715
0.1 | 1.361e-05 | 3.7659e-05 | 7.7095e-05 | 0.00012215 | 0.00016875 | 0.0002157 | 0.00026315 | 0.00031166 | 1.95 | 3.683e-05 | 7.0013e-05 | 0.00014095 | 0.00025515 | 0.00041491 | 0.00062016 | 0.00087231 | 0.001172
0.15 | 1.6815e-05 | 4.5255e-05 | 9.8851e-05 | 0.0001646 | 0.0002339 | 0.0003044 | 0.00037581 | 0.00044805 | 2 | 3.6944e-05 | 7.0203e-05 | 0.00014115 | 0.0002555 | 0.0004154 | 0.00062075 | 0.00087306 | 0.001173
0.2 | 1.9175e-05 | 4.9269e-05 | 0.0001114 | 0.00019495 | 0.0002863 | 0.00037985 | 0.00047471 | 0.00057065 | 2.05 | 3.7055e-05 | 7.0319e-05 | 0.0001413 | 0.00025575 | 0.00041576 | 0.0006212 | 0.00087371 | 0.001174
0.25 | 2.108e-05 | 5.1785e-05 | 0.0001177 | 0.0002145 | 0.00032635 | 0.0004421 | 0.00056034 | 0.00068015 | 2.1 | 3.7165e-05 | 7.0438e-05 | 0.00014145 | 0.00025596 | 0.00041601 | 0.00062177 | 0.00087422 | 0.0011745
0.3 | 2.268e-05 | 5.3724e-05 | 0.00012105 | 0.0002257 | 0.0003549 | 0.00049236 | 0.00063342 | 0.00077665 | 2.15 | 3.726e-05 | 7.0553e-05 | 0.0001417 | 0.00025615 | 0.00041635 | 0.00062209 | 0.00087499 | 0.0011755
0.35 | 2.4055e-05 | 5.5289e-05 | 0.0001232 | 0.0002315 | 0.0003733 | 0.00053066 | 0.00069422 | 0.0008606 | 2.2 | 3.7355e-05 | 7.0672e-05 | 0.00014185 | 0.0002564 | 0.0004167 | 0.00062251 | 0.00087535 | 0.001176
0.4 | 2.5265e-05 | 5.6664e-05 | 0.0001249 | 0.00023465 | 0.0003837 | 0.00055784 | 0.00074276 | 0.00093222 | 2.25 | 3.745e-05 | 7.0814e-05 | 0.00014205 | 0.0002567 | 0.00041701 | 0.00062317 | 0.00087601 | 0.0011765
0.45 | 2.6315e-05 | 5.7865e-05 | 0.00012635 | 0.0002367 | 0.0003894 | 0.00057566 | 0.0007796 | 0.00099128 | 2.3 | 3.7545e-05 | 7.09e-05 | 0.00014215 | 0.00025685 | 0.0004174 | 0.0006234 | 0.00087667 | 0.0011775
0.5 | 2.7255e-05 | 5.8914e-05 | 0.0001276 | 0.00023825 | 0.0003925 | 0.00058591 | 0.00080621 | 0.0010389 | 2.35 | 3.764e-05 | 7.1037e-05 | 0.00014235 | 0.00025715 | 0.00041765 | 0.00062385 | 0.00087705 | 0.0011785
0.55 | 2.8085e-05 | 5.9869e-05 | 0.00012875 | 0.0002397 | 0.0003946 | 0.00059166 | 0.00082365 | 0.001075 | 2.4 | 3.772e-05 | 7.1149e-05 | 0.0001424 | 0.0002573 | 0.00041801 | 0.00062415 | 0.0008778 | 0.001179
0.6 | 2.8854e-05 | 6.0759e-05 | 0.0001297 | 0.000241 | 0.00039625 | 0.000595 | 0.00083426 | 0.001101 | 2.45 | 3.7801e-05 | 7.1239e-05 | 0.00014255 | 0.00025745 | 0.0004182 | 0.00062457 | 0.00087815 | 0.0011795
0.65 | 2.954e-05 | 6.1579e-05 | 0.0001306 | 0.00024205 | 0.00039791 | 0.00059721 | 0.00084037 | 0.001119 | 2.5 | 3.789e-05 | 7.1369e-05 | 0.0001428 | 0.00025775 | 0.0004185 | 0.0006251 | 0.0008786 | 0.0011805
0.7 | 3.0169e-05 | 6.2253e-05 | 0.0001314 | 0.00024305 | 0.00039916 | 0.00059912 | 0.00084379 | 0.00113 | 2.55 | 3.7964e-05 | 7.1444e-05 | 0.00014285 | 0.00025785 | 0.00041886 | 0.00062534 | 0.00087932 | 0.001181
0.75 | 3.075e-05 | 6.2898e-05 | 0.00013225 | 0.00024405 | 0.00040035 | 0.00060075 | 0.00084641 | 0.001136 | 2.6 | 3.805e-05 | 7.1574e-05 | 0.0001431 | 0.0002581 | 0.00041901 | 0.00062582 | 0.00087971 | 0.001182
0.8 | 3.127e-05 | 6.3479e-05 | 0.0001329 | 0.00024486 | 0.0004015 | 0.00060222 | 0.00084862 | 0.00114 | 2.65 | 3.813e-05 | 7.1645e-05 | 0.0001432 | 0.0002583 | 0.00041935 | 0.00062606 | 0.00088021 | 0.0011825
0.85 | 3.1749e-05 | 6.4034e-05 | 0.00013355 | 0.00024565 | 0.00040245 | 0.00060362 | 0.00085056 | 0.001143 | 2.7 | 3.8195e-05 | 7.1749e-05 | 0.0001433 | 0.00025845 | 0.00041956 | 0.00062644 | 0.00088072 | 0.001183
0.9 | 3.219e-05 | 6.4541e-05 | 0.0001342 | 0.00024641 | 0.00040355 | 0.00060487 | 0.00085226 | 0.001146 | 2.75 | 3.827e-05 | 7.185e-05 | 0.0001435 | 0.00025876 | 0.00041986 | 0.00062689 | 0.00088116 | 0.001184
0.95 | 3.2594e-05 | 6.501e-05 | 0.0001347 | 0.00024705 | 0.0004043 | 0.00060594 | 0.00085375 | 0.001148 | 2.8 | 3.835e-05 | 7.1928e-05 | 0.00014355 | 0.0002588 | 0.00042011 | 0.00062722 | 0.00088182 | 0.001184
1 | 3.2969e-05 | 6.5438e-05 | 0.00013525 | 0.00024781 | 0.00040506 | 0.00060716 | 0.00085506 | 0.0011495 | 2.85 | 3.8415e-05 | 7.2025e-05 | 0.00014375 | 0.0002591 | 0.0004203 | 0.00062755 | 0.00088215 | 0.0011845
1.05 | 3.3315e-05 | 6.5826e-05 | 0.0001357 | 0.00024836 | 0.00040595 | 0.00060806 | 0.00085652 | 0.0011515 | 2.9 | 3.849e-05 | 7.2096e-05 | 0.0001438 | 0.00025921 | 0.0004207 | 0.00062782 | 0.0008826 | 0.0011855
1.1 | 3.3651e-05 | 6.6228e-05 | 0.0001362 | 0.00024895 | 0.00040655 | 0.0006091 | 0.00085771 | 0.001153 | 2.95 | 3.856e-05 | 7.2189e-05 | 0.00014385 | 0.00025935 | 0.00042085 | 0.0006282 | 0.00088301 | 0.001186
1.15 | 3.393e-05 | 6.6556e-05 | 0.0001366 | 0.0002494 | 0.00040735 | 0.00060996 | 0.0008589 | 0.0011545 | 3 | 3.8629e-05 | 7.2319e-05 | 0.0001441 | 0.00025961 | 0.00042115 | 0.00062859 | 0.00088355 | 0.0011865
1.2 | 3.4204e-05 | 6.6873e-05 | 0.00013695 | 0.00024991 | 0.00040795 | 0.00061077 | 0.00086015 | 0.001156 | 3.05 | 3.8685e-05 | 7.2367e-05 | 0.00014415 | 0.0002597 | 0.00042141 | 0.00062892 | 0.00088397 | 0.0011875
1.25 | 3.4464e-05 | 6.72e-05 | 0.00013735 | 0.00025046 | 0.00040856 | 0.00061169 | 0.00086105 | 0.001158 | 3.1 | 3.8754e-05 | 7.2483e-05 | 0.00014435 | 0.00025991 | 0.0004216 | 0.00062931 | 0.00088441 | 0.0011875
1.3 | 3.4699e-05 | 6.7469e-05 | 0.00013765 | 0.00025091 | 0.0004092 | 0.00061235 | 0.00086221 | 0.001159 | 3.15 | 3.8829e-05 | 7.2535e-05 | 0.0001444 | 0.00026005 | 0.0004219 | 0.00062954 | 0.00088495 | 0.001188
1.35 | 3.4934e-05 | 6.7733e-05 | 0.000138 | 0.00025125 | 0.00040975 | 0.00061315 | 0.00086316 | 0.00116 | 3.2 | 3.889e-05 | 7.2606e-05 | 0.0001445 | 0.00026016 | 0.00042211 | 0.00062996 | 0.00088516 | 0.001189
1.4 | 3.5139e-05 | 6.7975e-05 | 0.00013835 | 0.0002517 | 0.0004103 | 0.00061387 | 0.00086415 | 0.001162 | 3.25 | 3.894e-05 | 7.271e-05 | 0.0001447 | 0.00026046 | 0.00042236 | 0.00063035 | 0.00088566 | 0.0011895
1.45 | 3.534e-05 | 6.8214e-05 | 0.0001386 | 0.0002521 | 0.00041075 | 0.00061449 | 0.00086489 | 0.0011625 | 3.3 | 3.9009e-05 | 7.2773e-05 | 0.0001448 | 0.00026061 | 0.0004226 | 0.0006305 | 0.00088626 | 0.00119
1.5 | 3.5535e-05 | 6.8471e-05 | 0.00013895 | 0.00025254 | 0.0004113 | 0.0006153 | 0.00086576 | 0.001164 | 3.35 | 3.9069e-05 | 7.2878e-05 | 0.0001449 | 0.00026076 | 0.00042275 | 0.00063091 | 0.0008865 | 0.0011905
1.55 | 3.5699e-05 | 6.8668e-05 | 0.0001392 | 0.00025286 | 0.0004119 | 0.00061589 | 0.00086665 | 0.0011645 | 3.4 | 3.913e-05 | 7.2934e-05 | 0.00014495 | 0.00026095 | 0.0004231 | 0.00063109 | 0.00088695 | 0.001191
1.6 | 3.5875e-05 | 6.8858e-05 | 0.00013945 | 0.0002532 | 0.0004122 | 0.00061655 | 0.00086737 | 0.0011655 | 3.45 | 3.9184e-05 | 7.3016e-05 | 0.0001451 | 0.00026101 | 0.00042325 | 0.00063154 | 0.00088739 | 0.0011915
1.65 | 3.6025e-05 | 6.9063e-05 | 0.00013975 | 0.0002535 | 0.00041275 | 0.00061706 | 0.0008682 | 0.001167 | 3.5 | 3.9255e-05 | 7.3139e-05 | 0.0001452 | 0.00026131 | 0.00042351 | 0.00063187 | 0.00088769 | 0.0011925
1.7 | 3.6174e-05 | 6.9238e-05 | 0.0001399 | 0.0002538 | 0.00041315 | 0.00061765 | 0.00086892 | 0.001168 | 3.55 | 3.9309e-05 | 7.318e-05 | 0.0001453 | 0.00026135 | 0.0004237 | 0.00063211 | 0.0008882 | 0.0011925
1.75 | 3.631e-05 | 6.9425e-05 | 0.00014015 | 0.00025415 | 0.0004136 | 0.00061822 | 0.00086966 | 0.0011685 | 3.6 | 3.9354e-05 | 7.3265e-05 | 0.00014545 | 0.00026155 | 0.00042385 | 0.00063246 | 0.00088862 | 0.001193
1.8 | 3.645e-05 | 6.957e-05 | 0.0001404 | 0.00025441 | 0.00041391 | 0.0006187 | 0.00087041 | 0.0011695 | 3.65 | 3.9419e-05 | 7.334e-05 | 0.00014555 | 0.00026171 | 0.00042425 | 0.0006327 | 0.000889 | 0.001194
1.85 | 3.6584e-05 | 6.9763e-05 | 0.0001406 | 0.00025465 | 0.00041421 | 0.00061929 | 0.000871 | 0.0011705 | 3.7 | 3.9479e-05 | 7.3403e-05 | 0.0001456 | 0.0002618 | 0.00042446 | 0.00063306 | 0.00088936 | 0.0011945
1.9 | 3.6705e-05 | 6.9875e-05 | 0.00014075 | 0.00025496 | 0.00041476 | 0.0006198 | 0.00087172 | 0.0011715 | 3.75 | 3.954e-05 | 7.3493e-05 | 0.0001458 | 0.00026201 | 0.00042461 | 0.00063336 | 0.00088981 | 0.0011945
1.95 | 3.683e-05 | 7.0013e-05 | 0.00014095 | 0.00025515 | 0.00041491 | 0.00062016 | 0.00087231 | 0.001172 | 3.8 | 3.96e-05 | 7.3545e-05 | 0.00014585 | 0.00026216 | 0.0004248 | 0.00063357 | 0.00089016 | 0.001195
2 | 3.6944e-05 | 7.0203e-05 | 0.00014115 | 0.0002555 | 0.0004154 | 0.00062075 | 0.00087306 | 0.001173 | 3.85 | 3.9654e-05 | 7.363e-05 | 0.000146 | 0.00026241 | 0.00042506 | 0.00063395 | 0.00089061 | 0.001196
2.05 | 3.7055e-05 | 7.0319e-05 | 0.0001413 | 0.00025575 | 0.00041576 | 0.0006212 | 0.00087371 | 0.001174 | 3.9 | 3.971e-05 | 7.3694e-05 | 0.0001461 | 0.00026245 | 0.00042525 | 0.00063431 | 0.00089106 | 0.001196
2.1 | 3.7165e-05 | 7.0438e-05 | 0.00014145 | 0.00025596 | 0.00041601 | 0.00062177 | 0.00087422 | 0.0011745 | 3.95 | 3.9764e-05 | 7.3761e-05 | 0.0001461 | 0.00026256 | 0.00042546 | 0.00063449 | 0.00089136 | 0.0011965
2.15 | 3.726e-05 | 7.0553e-05 | 0.0001417 | 0.00025615 | 0.00041635 | 0.00062209 | 0.00087499 | 0.0011755 | 4 | 3.9825e-05 | 7.3854e-05 | 0.00014635 | 0.0002628 | 0.00042565 | 0.00063497 | 0.00089171 | 0.0011975
2.2 | 3.7355e-05 | 7.0672e-05 | 0.00014185 | 0.0002564 | 0.0004167 | 0.00062251 | 0.00087535 | 0.001176 | 4.05 | 3.987e-05 | 7.3895e-05 | 0.00014635 | 0.0002629 | 0.00042591 | 0.00063506 | 0.0008921 | 0.001198
2.25 | 3.745e-05 | 7.0814e-05 | 0.00014205 | 0.0002567 | 0.00041701 | 0.00062317 | 0.00087601 | 0.0011765 | 4.1 | 3.9935e-05 | 7.3981e-05 | 0.0001465 | 0.00026301 | 0.00042601 | 0.00063556 | 0.00089246 | 0.001198
2.3 | 3.7545e-05 | 7.09e-05 | 0.00014215 | 0.00025685 | 0.0004174 | 0.0006234 | 0.00087667 | 0.0011775 | 4.15 | 3.9989e-05 | 7.404e-05 | 0.00014655 | 0.00026315 | 0.00042635 | 0.00063565 | 0.00089282 | 0.001199
2.35 | 3.764e-05 | 7.1037e-05 | 0.00014235 | 0.00025715 | 0.00041765 | 0.00062385 | 0.00087705 | 0.0011785 | 4.2 | 4.0045e-05 | 7.4115e-05 | 0.00014665 | 0.00026335 | 0.00042656 | 0.00063589 | 0.00089326 | 0.001199
2.4 | 3.772e-05 | 7.1149e-05 | 0.0001424 | 0.0002573 | 0.00041801 | 0.00062415 | 0.0008778 | 0.001179 | 4.25 | 4.0095e-05 | 7.4219e-05 | 0.00014685 | 0.00026356 | 0.00042675 | 0.00063631 | 0.00089356 | 0.0011995
2.45 | 3.7801e-05 | 7.1239e-05 | 0.00014255 | 0.00025745 | 0.0004182 | 0.00062457 | 0.00087815 | 0.0011795 | 4.3 | 4.016e-05 | 7.4238e-05 | 0.00014685 | 0.0002636 | 0.0004269 | 0.00063646 | 0.00089401 | 0.0012
2.5 | 3.789e-05 | 7.1369e-05 | 0.0001428 | 0.00025775 | 0.0004185 | 0.0006251 | 0.0008786 | 0.0011805 | 4.35 | 4.022e-05 | 7.4353e-05 | 0.000147 | 0.0002638 | 0.0004271 | 0.00063685 | 0.00089437 | 0.0012005
2.55 | 3.7964e-05 | 7.1444e-05 | 0.00014285 | 0.00025785 | 0.00041886 | 0.00062534 | 0.00087932 | 0.001181 | 4.4 | 4.027e-05 | 7.4412e-05 | 0.0001471 | 0.0002639 | 0.00042731 | 0.00063705 | 0.00089481 | 0.001201
2.6 | 3.805e-05 | 7.1574e-05 | 0.0001431 | 0.0002581 | 0.00041901 | 0.00062582 | 0.00087971 | 0.001182 | 4.45 | 4.033e-05 | 7.4476e-05 | 0.00014715 | 0.000264 | 0.0004275 | 0.00063735 | 0.00089514 | 0.0012015
2.65 | 3.813e-05 | 7.1645e-05 | 0.0001432 | 0.0002583 | 0.00041935 | 0.00062606 | 0.00088021 | 0.0011825 | 4.5 | 4.0395e-05 | 7.4595e-05 | 0.00014735 | 0.0002643 | 0.00042775 | 0.0006378 | 0.0008955 | 0.001202
2.7 | 3.8195e-05 | 7.1749e-05 | 0.0001433 | 0.00025845 | 0.00041956 | 0.00062644 | 0.00088072 | 0.001183 | 4.55 | 4.0455e-05 | 7.4632e-05 | 0.0001474 | 0.00026441 | 0.00042801 | 0.00063801 | 0.00089601 | 0.0012025
2.75 | 3.827e-05 | 7.185e-05 | 0.0001435 | 0.00025876 | 0.00041986 | 0.00062689 | 0.00088116 | 0.001184 | 4.6 | 4.052e-05 | 7.4733e-05 | 0.00014755 | 0.00026455 | 0.00042811 | 0.00063822 | 0.00089615 | 0.001203
2.8 | 3.835e-05 | 7.1928e-05 | 0.00014355 | 0.0002588 | 0.00042011 | 0.00062722 | 0.00088182 | 0.001184 | 4.65 | 4.0594e-05 | 7.4789e-05 | 0.00014765 | 0.00026475 | 0.00042841 | 0.00063851 | 0.00089675 | 0.0012035
2.85 | 3.8415e-05 | 7.2025e-05 | 0.00014375 | 0.0002591 | 0.0004203 | 0.00062755 | 0.00088215 | 0.0011845 | 4.7 | 4.0654e-05 | 7.4875e-05 | 0.0001477 | 0.00026485 | 0.00042856 | 0.00063869 | 0.00089702 | 0.001204
2.9 | 3.849e-05 | 7.2096e-05 | 0.0001438 | 0.00025921 | 0.0004207 | 0.00062782 | 0.0008826 | 0.0011855 | 4.75 | 4.073e-05 | 7.4975e-05 | 0.0001479 | 0.00026511 | 0.00042881 | 0.0006392 | 0.00089735 | 0.0012045
2.95 | 3.856e-05 | 7.2189e-05 | 0.00014385 | 0.00025935 | 0.00042085 | 0.0006282 | 0.00088301 | 0.001186 | 4.8 | 4.0809e-05 | 7.5053e-05 | 0.00014795 | 0.00026511 | 0.00042905 | 0.00063932 | 0.00089762 | 0.001205
3 | 3.8629e-05 | 7.2319e-05 | 0.0001441 | 0.00025961 | 0.00042115 | 0.00062859 | 0.00088355 | 0.0011865 | 4.85 | 4.0885e-05 | 7.515e-05 | 0.0001481 | 0.00026526 | 0.0004292 | 0.00063962 | 0.000898 | 0.0012055
3.05 | 3.8685e-05 | 7.2367e-05 | 0.00014415 | 0.0002597 | 0.00042141 | 0.00062892 | 0.00088397 | 0.0011875 | 4.9 | 4.0965e-05 | 7.5221e-05 | 0.00014815 | 0.00026541 | 0.00042945 | 0.00063986 | 0.00089845 | 0.001206
3.1 | 3.8754e-05 | 7.2483e-05 | 0.00014435 | 0.00025991 | 0.0004216 | 0.00062931 | 0.00088441 | 0.0011875 | 4.95 | 4.1054e-05 | 7.5325e-05 | 0.00014825 | 0.00026555 | 0.0004297 | 0.00064021 | 0.00089875 | 0.0012065
3.15 | 3.8829e-05 | 7.2535e-05 | 0.0001444 | 0.00026005 | 0.0004219 | 0.00062954 | 0.00088495 | 0.001188 | 5 | 4.1159e-05 | 7.5463e-05 | 0.0001485 | 0.00026585 | 0.0004299 | 0.0006406 | 0.0008992 | 0.001207
3.2 | 3.889e-05 | 7.2606e-05 | 0.0001445 | 0.00026016 | 0.00042211 | 0.00062996 | 0.00088516 | 0.001189
3.25 | 3.894e-05 | 7.271e-05 | 0.0001447 | 0.00026046 | 0.00042236 | 0.00063035 | 0.00088566 | 0.0011895
3.3 | 3.9009e-05 | 7.2773e-05 | 0.0001448 | 0.00026061 | 0.0004226 | 0.0006305 | 0.00088626 | 0.00119
3.35 | 3.9069e-05 | 7.2878e-05 | 0.0001449 | 0.00026076 | 0.00042275 | 0.00063091 | 0.0008865 | 0.0011905
3.4 | 3.913e-05 | 7.2934e-05 | 0.00014495 | 0.00026095 | 0.0004231 | 0.00063109 | 0.00088695 | 0.001191
3.45 | 3.9184e-05 | 7.3016e-05 | 0.0001451 | 0.00026101 | 0.00042325 | 0.00063154 | 0.00088739 | 0.0011915
3.5 | 3.9255e-05 | 7.3139e-05 | 0.0001452 | 0.00026131 | 0.00042351 | 0.00063187 | 0.00088769 | 0.0011925
3.55 | 3.9309e-05 | 7.318e-05 | 0.0001453 | 0.00026135 | 0.0004237 | 0.00063211 | 0.0008882 | 0.0011925
3.6 | 3.9354e-05 | 7.3265e-05 | 0.00014545 | 0.00026155 | 0.00042385 | 0.00063246 | 0.00088862 | 0.001193
3.65 | 3.9419e-05 | 7.334e-05 | 0.00014555 | 0.00026171 | 0.00042425 | 0.0006327 | 0.000889 | 0.001194
3.7 | 3.9479e-05 | 7.3403e-05 | 0.0001456 | 0.0002618 | 0.00042446 | 0.00063306 | 0.00088936 | 0.0011945
3.75 | 3.954e-05 | 7.3493e-05 | 0.0001458 | 0.00026201 | 0.00042461 | 0.00063336 | 0.00088981 | 0.0011945
3.8 | 3.96e-05 | 7.3545e-05 | 0.00014585 | 0.00026216 | 0.0004248 | 0.00063357 | 0.00089016 | 0.001195
3.85 | 3.9654e-05 | 7.363e-05 | 0.000146 | 0.00026241 | 0.00042506 | 0.00063395 | 0.00089061 | 0.001196
3.9 | 3.971e-05 | 7.3694e-05 | 0.0001461 | 0.00026245 | 0.00042525 | 0.00063431 | 0.00089106 | 0.001196
3.95 | 3.9764e-05 | 7.3761e-05 | 0.0001461 | 0.00026256 | 0.00042546 | 0.00063449 | 0.00089136 | 0.0011965
4 | 3.9825e-05 | 7.3854e-05 | 0.00014635 | 0.0002628 | 0.00042565 | 0.00063497 | 0.00089171 | 0.0011975
4.05 | 3.987e-05 | 7.3895e-05 | 0.00014635 | 0.0002629 | 0.00042591 | 0.00063506 | 0.0008921 | 0.001198
4.1 | 3.9935e-05 | 7.3981e-05 | 0.0001465 | 0.00026301 | 0.00042601 | 0.00063556 | 0.00089246 | 0.001198
4.15 | 3.9989e-05 | 7.404e-05 | 0.00014655 | 0.00026315 | 0.00042635 | 0.00063565 | 0.00089282 | 0.001199
4.2 | 4.0045e-05 | 7.4115e-05 | 0.00014665 | 0.00026335 | 0.00042656 | 0.00063589 | 0.00089326 | 0.001199
4.25 | 4.0095e-05 | 7.4219e-05 | 0.00014685 | 0.00026356 | 0.00042675 | 0.00063631 | 0.00089356 | 0.0011995
4.3 | 4.016e-05 | 7.4238e-05 | 0.00014685 | 0.0002636 | 0.0004269 | 0.00063646 | 0.00089401 | 0.0012
4.35 | 4.022e-05 | 7.4353e-05 | 0.000147 | 0.0002638 | 0.0004271 | 0.00063685 | 0.00089437 | 0.0012005
4.4 | 4.027e-05 | 7.4412e-05 | 0.0001471 | 0.0002639 | 0.00042731 | 0.00063705 | 0.00089481 | 0.001201
4.45 | 4.033e-05 | 7.4476e-05 | 0.00014715 | 0.000264 | 0.0004275 | 0.00063735 | 0.00089514 | 0.0012015
4.5 | 4.0395e-05 | 7.4595e-05 | 0.00014735 | 0.0002643 | 0.00042775 | 0.0006378 | 0.0008955 | 0.001202
4.55 | 4.0455e-05 | 7.4632e-05 | 0.0001474 | 0.00026441 | 0.00042801 | 0.00063801 | 0.00089601 | 0.0012025
4.6 | 4.052e-05 | 7.4733e-05 | 0.00014755 | 0.00026455 | 0.00042811 | 0.00063822 | 0.00089615 | 0.001203
4.65 | 4.0594e-05 | 7.4789e-05 | 0.00014765 | 0.00026475 | 0.00042841 | 0.00063851 | 0.00089675 | 0.0012035
4.7 | 4.0654e-05 | 7.4875e-05 | 0.0001477 | 0.00026485 | 0.00042856 | 0.00063869 | 0.00089702 | 0.001204
4.75 | 4.073e-05 | 7.4975e-05 | 0.0001479 | 0.00026511 | 0.00042881 | 0.0006392 | 0.00089735 | 0.0012045
4.8 | 4.0809e-05 | 7.5053e-05 | 0.00014795 | 0.00026511 | 0.00042905 | 0.00063932 | 0.00089762 | 0.001205
4.85 | 4.0885e-05 | 7.515e-05 | 0.0001481 | 0.00026526 | 0.0004292 | 0.00063962 | 0.000898 | 0.0012055
4.9 | 4.0965e-05 | 7.5221e-05 | 0.00014815 | 0.00026541 | 0.00042945 | 0.00063986 | 0.00089845 | 0.001206
4.95 | 4.1054e-05 | 7.5325e-05 | 0.00014825 | 0.00026555 | 0.0004297 | 0.00064021 | 0.00089875 | 0.0012065
5 | 4.1159e-05 | 7.5463e-05 | 0.0001485 | 0.00026585 | 0.0004299 | 0.0006406 | 0.0008992 | 0.001207
TEST RESULTS: MOSFET 12/04/2023 23:37:15

## 400x20
VD | ID | ID2 | ID3 | ID4 | ID5 | ID6 | ID7 | ID8
0 | -7.68e-07 | -4.66e-07 | -2.26e-07 | -5.46e-08 | 6.87e-08 | 1.03e-07 | 1.57e-07 | 1.18e-06
0.05 | 1.48e-05 | 4.58e-05 | 9.26e-05 | 0.000145 | 0.000199 | 0.000252 | 0.000305 | 0.000356
0.1 | 2.34e-05 | 7.28e-05 | 0.000159 | 0.000262 | 0.000369 | 0.000476 | 0.00058 | 0.000683
0.15 | 2.88e-05 | 8.71e-05 | 0.000202 | 0.000352 | 0.000511 | 0.000672 | 0.000829 | 0.000984
0.2 | 3.26e-05 | 9.46e-05 | 0.000226 | 0.000414 | 0.000623 | 0.000839 | 0.00105 | 0.00126
0.25 | 3.57e-05 | 9.93e-05 | 0.000239 | 0.000454 | 0.000709 | 0.000977 | 0.00124 | 0.0015
0.3 | 3.82e-05 | 0.000103 | 0.000246 | 0.000477 | 0.00077 | 0.00109 | 0.0014 | 0.00172
0.35 | 4.04e-05 | 0.000106 | 0.000251 | 0.00049 | 0.000809 | 0.00117 | 0.00154 | 0.00191
0.4 | 4.24e-05 | 0.000108 | 0.000254 | 0.000498 | 0.000833 | 0.00123 | 0.00165 | 0.00207
0.45 | 4.41e-05 | 0.000111 | 0.000258 | 0.000504 | 0.000847 | 0.00127 | 0.00173 | 0.0022
0.5 | 4.57e-05 | 0.000113 | 0.000261 | 0.000508 | 0.000856 | 0.0013 | 0.0018 | 0.00231
0.55 | 4.7e-05 | 0.000114 | 0.000263 | 0.000512 | 0.000863 | 0.00132 | 0.00184 | 0.0024
0.6 | 4.83e-05 | 0.000116 | 0.000266 | 0.000515 | 0.000868 | 0.00133 | 0.00187 | 0.00246
0.65 | 4.94e-05 | 0.000117 | 0.000268 | 0.000518 | 0.000873 | 0.00134 | 0.00189 | 0.00251
0.7 | 5.06e-05 | 0.000119 | 0.000269 | 0.000522 | 0.000878 | 0.00134 | 0.0019 | 0.00254
0.75 | 5.15e-05 | 0.00012 | 0.000272 | 0.000524 | 0.000882 | 0.00135 | 0.00191 | 0.00256
0.8 | 5.25e-05 | 0.000121 | 0.000273 | 0.000527 | 0.000886 | 0.00136 | 0.00192 | 0.00257
0.85 | 5.34e-05 | 0.000123 | 0.000275 | 0.000529 | 0.000889 | 0.00136 | 0.00193 | 0.00259
0.9 | 5.4e-05 | 0.000124 | 0.000276 | 0.000532 | 0.000893 | 0.00137 | 0.00193 | 0.0026
0.95 | 5.49e-05 | 0.000125 | 0.000278 | 0.000534 | 0.000896 | 0.00137 | 0.00194 | 0.00261
1 | 5.55e-05 | 0.000125 | 0.000279 | 0.000536 | 0.000899 | 0.00138 | 0.00195 | 0.00261
1.05 | 5.62e-05 | 0.000126 | 0.00028 | 0.000538 | 0.000902 | 0.00138 | 0.00195 | 0.00262
1.1 | 5.69e-05 | 0.000127 | 0.000282 | 0.00054 | 0.000904 | 0.00138 | 0.00196 | 0.00263
1.15 | 5.73e-05 | 0.000128 | 0.000283 | 0.000541 | 0.000907 | 0.00139 | 0.00196 | 0.00264
1.2 | 5.79e-05 | 0.000129 | 0.000284 | 0.000544 | 0.00091 | 0.00139 | 0.00197 | 0.00264
1.25 | 5.84e-05 | 0.000129 | 0.000285 | 0.000545 | 0.000912 | 0.00139 | 0.00197 | 0.00265
1.3 | 5.89e-05 | 0.00013 | 0.000286 | 0.000547 | 0.000915 | 0.0014 | 0.00198 | 0.00265
1.35 | 5.94e-05 | 0.000131 | 0.000287 | 0.000548 | 0.000917 | 0.0014 | 0.00198 | 0.00266
1.4 | 5.96e-05 | 0.000131 | 0.000288 | 0.00055 | 0.000919 | 0.0014 | 0.00198 | 0.00267
1.45 | 6.02e-05 | 0.000132 | 0.000289 | 0.000551 | 0.000922 | 0.00141 | 0.00199 | 0.00267
1.5 | 6.05e-05 | 0.000132 | 0.00029 | 0.000552 | 0.000923 | 0.00141 | 0.00199 | 0.00268
1.55 | 6.09e-05 | 0.000133 | 0.000291 | 0.000554 | 0.000925 | 0.00141 | 0.002 | 0.00268
1.6 | 6.13e-05 | 0.000134 | 0.000292 | 0.000555 | 0.000927 | 0.00142 | 0.002 | 0.00269
1.65 | 6.15e-05 | 0.000134 | 0.000292 | 0.000556 | 0.000929 | 0.00142 | 0.002 | 0.00269
1.7 | 6.19e-05 | 0.000134 | 0.000293 | 0.000558 | 0.000931 | 0.00142 | 0.00201 | 0.0027
1.75 | 6.21e-05 | 0.000135 | 0.000294 | 0.000558 | 0.000933 | 0.00142 | 0.00201 | 0.0027
1.8 | 6.24e-05 | 0.000135 | 0.000294 | 0.00056 | 0.000935 | 0.00143 | 0.00201 | 0.00271
1.85 | 6.28e-05 | 0.000136 | 0.000295 | 0.000561 | 0.000937 | 0.00143 | 0.00202 | 0.00271
1.9 | 6.29e-05 | 0.000136 | 0.000296 | 0.000562 | 0.000938 | 0.00143 | 0.00202 | 0.00271
1.95 | 6.33e-05 | 0.000137 | 0.000296 | 0.000563 | 0.00094 | 0.00143 | 0.00202 | 0.00272
2 | 6.35e-05 | 0.000137 | 0.000297 | 0.000564 | 0.000941 | 0.00144 | 0.00203 | 0.00272
2.05 | 6.37e-05 | 0.000137 | 0.000298 | 0.000565 | 0.000943 | 0.00144 | 0.00203 | 0.00273
2.1 | 6.4e-05 | 0.000138 | 0.000299 | 0.000566 | 0.000945 | 0.00144 | 0.00203 | 0.00273
2.15 | 6.41e-05 | 0.000138 | 0.000299 | 0.000567 | 0.000946 | 0.00144 | 0.00204 | 0.00273
2.2 | 6.44e-05 | 0.000138 | 0.0003 | 0.000569 | 0.000948 | 0.00145 | 0.00204 | 0.00274
2.25 | 6.46e-05 | 0.000139 | 0.0003 | 0.000569 | 0.000949 | 0.00145 | 0.00204 | 0.00274
2.3 | 6.48e-05 | 0.000139 | 0.000301 | 0.00057 | 0.000951 | 0.00145 | 0.00205 | 0.00275
2.35 | 6.51e-05 | 0.000139 | 0.000302 | 0.000571 | 0.000952 | 0.00145 | 0.00205 | 0.00275
2.4 | 6.51e-05 | 0.00014 | 0.000302 | 0.000572 | 0.000954 | 0.00145 | 0.00205 | 0.00275
2.45 | 6.55e-05 | 0.00014 | 0.000302 | 0.000573 | 0.000955 | 0.00146 | 0.00205 | 0.00276
2.5 | 6.56e-05 | 0.00014 | 0.000303 | 0.000574 | 0.000957 | 0.00146 | 0.00206 | 0.00276
2.55 | 6.58e-05 | 0.00014 | 0.000304 | 0.000575 | 0.000958 | 0.00146 | 0.00206 | 0.00276
2.6 | 6.6e-05 | 0.000141 | 0.000304 | 0.000576 | 0.000959 | 0.00146 | 0.00206 | 0.00277
2.65 | 6.6e-05 | 0.000141 | 0.000305 | 0.000577 | 0.000961 | 0.00146 | 0.00206 | 0.00277
2.7 | 6.64e-05 | 0.000141 | 0.000305 | 0.000578 | 0.000962 | 0.00147 | 0.00207 | 0.00277
2.75 | 6.65e-05 | 0.000142 | 0.000306 | 0.000578 | 0.000963 | 0.00147 | 0.00207 | 0.00278
2.8 | 6.67e-05 | 0.000142 | 0.000306 | 0.000579 | 0.000965 | 0.00147 | 0.00207 | 0.00278
2.85 | 6.69e-05 | 0.000142 | 0.000307 | 0.00058 | 0.000966 | 0.00147 | 0.00207 | 0.00278
2.9 | 6.69e-05 | 0.000142 | 0.000307 | 0.000581 | 0.000967 | 0.00147 | 0.00208 | 0.00279
2.95 | 6.72e-05 | 0.000143 | 0.000308 | 0.000582 | 0.000969 | 0.00148 | 0.00208 | 0.00279
3 | 6.73e-05 | 0.000143 | 0.000308 | 0.000583 | 0.00097 | 0.00148 | 0.00208 | 0.00279
3.05 | 6.75e-05 | 0.000143 | 0.000309 | 0.000584 | 0.000971 | 0.00148 | 0.00208 | 0.0028
3.1 | 6.77e-05 | 0.000144 | 0.000309 | 0.000584 | 0.000972 | 0.00148 | 0.00209 | 0.0028
3.15 | 6.77e-05 | 0.000144 | 0.00031 | 0.000585 | 0.000973 | 0.00148 | 0.00209 | 0.0028
3.2 | 6.8e-05 | 0.000144 | 0.00031 | 0.000586 | 0.000975 | 0.00148 | 0.00209 | 0.00281
3.25 | 6.81e-05 | 0.000144 | 0.000311 | 0.000587 | 0.000976 | 0.00149 | 0.00209 | 0.00281
3.3 | 6.83e-05 | 0.000145 | 0.000311 | 0.000588 | 0.000977 | 0.00149 | 0.0021 | 0.00281
3.35 | 6.85e-05 | 0.000145 | 0.000312 | 0.000588 | 0.000979 | 0.00149 | 0.0021 | 0.00281
3.4 | 6.85e-05 | 0.000145 | 0.000312 | 0.000589 | 0.00098 | 0.00149 | 0.0021 | 0.00282
3.45 | 6.88e-05 | 0.000145 | 0.000312 | 0.00059 | 0.000981 | 0.00149 | 0.0021 | 0.00282
3.5 | 6.88e-05 | 0.000146 | 0.000313 | 0.000591 | 0.000982 | 0.0015 | 0.00211 | 0.00282
3.55 | 6.9e-05 | 0.000146 | 0.000313 | 0.000592 | 0.000983 | 0.0015 | 0.00211 | 0.00283
3.6 | 6.92e-05 | 0.000146 | 0.000314 | 0.000592 | 0.000985 | 0.0015 | 0.00211 | 0.00283
3.65 | 6.92e-05 | 0.000146 | 0.000314 | 0.000593 | 0.000986 | 0.0015 | 0.00211 | 0.00283
3.7 | 6.95e-05 | 0.000147 | 0.000315 | 0.000594 | 0.000987 | 0.0015 | 0.00211 | 0.00283
3.75 | 6.96e-05 | 0.000147 | 0.000316 | 0.000595 | 0.000988 | 0.0015 | 0.00212 | 0.00284
3.8 | 6.97e-05 | 0.000147 | 0.000316 | 0.000596 | 0.00099 | 0.0015 | 0.00212 | 0.00284
3.85 | 7e-05 | 0.000148 | 0.000316 | 0.000596 | 0.00099 | 0.00151 | 0.00212 | 0.00284
3.9 | 6.99e-05 | 0.000148 | 0.000317 | 0.000597 | 0.000991 | 0.00151 | 0.00212 | 0.00285
3.95 | 7.02e-05 | 0.000148 | 0.000317 | 0.000598 | 0.000993 | 0.00151 | 0.00213 | 0.00285
4 | 7.03e-05 | 0.000148 | 0.000318 | 0.000598 | 0.000994 | 0.00151 | 0.00213 | 0.00285
4.05 | 7.05e-05 | 0.000148 | 0.000318 | 0.000599 | 0.000995 | 0.00151 | 0.00213 | 0.00285
4.1 | 7.07e-05 | 0.000149 | 0.000318 | 0.0006 | 0.000997 | 0.00151 | 0.00213 | 0.00286
4.15 | 7.07e-05 | 0.000149 | 0.000319 | 0.000601 | 0.000997 | 0.00152 | 0.00213 | 0.00286
4.2 | 7.09e-05 | 0.000149 | 0.000319 | 0.000602 | 0.000999 | 0.00152 | 0.00214 | 0.00286
4.25 | 7.1e-05 | 0.000149 | 0.00032 | 0.000602 | 0.001 | 0.00152 | 0.00214 | 0.00287
4.3 | 7.12e-05 | 0.00015 | 0.00032 | 0.000603 | 0.001 | 0.00152 | 0.00214 | 0.00287
4.35 | 7.14e-05 | 0.00015 | 0.000321 | 0.000604 | 0.001 | 0.00152 | 0.00214 | 0.00287
4.4 | 7.14e-05 | 0.00015 | 0.000321 | 0.000604 | 0.001 | 0.00153 | 0.00215 | 0.00287
4.45 | 7.17e-05 | 0.000151 | 0.000322 | 0.000605 | 0.001 | 0.00153 | 0.00215 | 0.00288
4.5 | 7.18e-05 | 0.000151 | 0.000322 | 0.000606 | 0.00101 | 0.00153 | 0.00215 | 0.00288
4.55 | 7.2e-05 | 0.000151 | 0.000323 | 0.000607 | 0.00101 | 0.00153 | 0.00215 | 0.00288
4.6 | 7.22e-05 | 0.000151 | 0.000323 | 0.000608 | 0.00101 | 0.00153 | 0.00215 | 0.00288
4.65 | 7.22e-05 | 0.000151 | 0.000324 | 0.000608 | 0.00101 | 0.00153 | 0.00216 | 0.00289
4.7 | 7.25e-05 | 0.000152 | 0.000324 | 0.000609 | 0.00101 | 0.00153 | 0.00216 | 0.00289
4.75 | 7.26e-05 | 0.000152 | 0.000325 | 0.00061 | 0.00101 | 0.00154 | 0.00216 | 0.00289
4.8 | 7.28e-05 | 0.000152 | 0.000325 | 0.000611 | 0.00101 | 0.00154 | 0.00216 | 0.00289
4.85 | 7.31e-05 | 0.000153 | 0.000326 | 0.000612 | 0.00101 | 0.00154 | 0.00216 | 0.0029
4.9 | 7.31e-05 | 0.000153 | 0.000326 | 0.000612 | 0.00101 | 0.00154 | 0.00217 | 0.0029
4.95 | 7.34e-05 | 0.000153 | 0.000326 | 0.000613 | 0.00102 | 0.00154 | 0.00217 | 0.0029
5 | 7.36e-05 | 0.000153 | 0.000327 | 0.000614 | 0.00102 | 0.00154 | 0.00217 | 0.0029

## STEP15_MOSFET_ID_VD_400um_x_15u
VD | ID | ID2 | ID3 | ID4 | ID5 | ID6 | ID7 | ID8
0 | -1.16e-06 | -4.95e-05 | -0.000127 | -0.000185 | -0.000202 | -0.000242 | -0.000303 | -0.000406
0.05 | 1.08e-05 | 5.46e-06 | -3.88e-05 | -6.55e-05 | -5.82e-05 | -6.15e-05 | -7.75e-05 | -0.000124
0.1 | 1.71e-05 | 5.25e-05 | 3.55e-05 | 3.67e-05 | 6.8e-05 | 9.74e-05 | 0.000123 | 0.000127
0.15 | 2.11e-05 | 9.71e-05 | 9.98e-05 | 0.000124 | 0.000179 | 0.000239 | 0.000301 | 0.00035
0.2 | 2.4e-05 | 0.000145 | 0.000157 | 0.000198 | 0.000275 | 0.000363 | 0.000458 | 0.000549
0.25 | 2.65e-05 | 0.0002 | 0.000212 | 0.000261 | 0.000356 | 0.00047 | 0.000595 | 0.000723
0.3 | 2.86e-05 | 0.000263 | 0.000272 | 0.000319 | 0.000426 | 0.000563 | 0.000716 | 0.000877
0.35 | 3.07e-05 | 0.000334 | 0.000338 | 0.000376 | 0.000486 | 0.000643 | 0.000822 | 0.00101
0.4 | 3.27e-05 | 0.000413 | 0.000412 | 0.000438 | 0.000541 | 0.000711 | 0.000913 | 0.00113
0.45 | 3.46e-05 | 0.000498 | 0.000493 | 0.000508 | 0.000596 | 0.00077 | 0.000991 | 0.00124
0.5 | 3.65e-05 | 0.00059 | 0.000581 | 0.000586 | 0.000656 | 0.000825 | 0.00106 | 0.00133
0.55 | 3.86e-05 | 0.000689 | 0.000676 | 0.000672 | 0.000722 | 0.000881 | 0.00112 | 0.0014
0.6 | 4.06e-05 | 0.000796 | 0.000779 | 0.000767 | 0.000796 | 0.000941 | 0.00117 | 0.00147
0.65 | 4.26e-05 | 0.000908 | 0.000887 | 0.000869 | 0.000878 | 0.00101 | 0.00123 | 0.00153
0.7 | 4.49e-05 | 0.00103 | 0.001 | 0.000978 | 0.000966 | 0.00108 | 0.00129 | 0.00159
0.75 | 4.74e-05 | 0.00115 | 0.00112 | 0.0011 | 0.00106 | 0.00116 | 0.00136 | 0.00164
0.8 | 5.02e-05 | 0.00128 | 0.00125 | 0.00122 | 0.00116 | 0.00125 | 0.00143 | 0.00171
0.85 | 5.3e-05 | 0.00142 | 0.00138 | 0.00135 | 0.00127 | 0.00135 | 0.00151 | 0.00177
0.9 | 5.59e-05 | 0.00156 | 0.00152 | 0.00149 | 0.00139 | 0.00145 | 0.0016 | 0.00185
0.95 | 5.9e-05 | 0.00171 | 0.00167 | 0.00163 | 0.00151 | 0.00156 | 0.0017 | 0.00193
1 | 6.21e-05 | 0.00187 | 0.00182 | 0.00178 | 0.00164 | 0.00168 | 0.0018 | 0.00202
1.05 | 6.58e-05 | 0.00203 | 0.00198 | 0.00194 | 0.00177 | 0.0018 | 0.00191 | 0.00212
1.1 | 6.99e-05 | 0.0022 | 0.00215 | 0.0021 | 0.00191 | 0.00193 | 0.00203 | 0.00222
1.15 | 7.42e-05 | 0.00237 | 0.00231 | 0.00227 | 0.00206 | 0.00206 | 0.00215 | 0.00233
1.2 | 7.9e-05 | 0.00255 | 0.00249 | 0.00245 | 0.00221 | 0.0022 | 0.00228 | 0.00244
1.25 | 8.43e-05 | 0.00273 | 0.00267 | 0.00263 | 0.00237 | 0.00235 | 0.00241 | 0.00257
1.3 | 9.18e-05 | 0.00293 | 0.00286 | 0.00282 | 0.00253 | 0.0025 | 0.00255 | 0.0027
1.35 | 0.000104 | 0.00313 | 0.00306 | 0.00301 | 0.0027 | 0.00266 | 0.0027 | 0.00283
1.4 | 0.00011 | 0.00333 | 0.00326 | 0.00322 | 0.00288 | 0.00282 | 0.00285 | 0.00297
1.45 | 0.000123 | 0.00354 | 0.00346 | 0.00342 | 0.00306 | 0.003 | 0.00301 | 0.00312
1.5 | 0.000134 | 0.00376 | 0.00368 | 0.00364 | 0.00326 | 0.00317 | 0.00318 | 0.00327
1.55 | 0.000145 | 0.00398 | 0.0039 | 0.00386 | 0.00345 | 0.00336 | 0.00335 | 0.00343
1.6 | 0.00015 | 0.00422 | 0.00413 | 0.00409 | 0.00365 | 0.00355 | 0.00353 | 0.0036
1.65 | 0.000158 | 0.00445 | 0.00436 | 0.00432 | 0.00386 | 0.00374 | 0.00371 | 0.00377
1.7 | 0.000168 | 0.0047 | 0.0046 | 0.00456 | 0.00408 | 0.00395 | 0.0039 | 0.00395
1.75 | 0.000186 | 0.00495 | 0.00485 | 0.00481 | 0.0043 | 0.00416 | 0.0041 | 0.00414
1.8 | 0.000191 | 0.00521 | 0.0051 | 0.00506 | 0.00453 | 0.00437 | 0.0043 | 0.00433
1.85 | 0.000208 | 0.00547 | 0.00536 | 0.00532 | 0.00476 | 0.00459 | 0.00451 | 0.00453
1.9 | 0.000216 | 0.00574 | 0.00563 | 0.00559 | 0.005 | 0.00482 | 0.00473 | 0.00473
1.95 | 0.000216 | 0.00602 | 0.0059 | 0.00586 | 0.00525 | 0.00506 | 0.00495 | 0.00494
2 | 0.000229 | 0.00631 | 0.00618 | 0.00614 | 0.00551 | 0.0053 | 0.00518 | 0.00516
2.05 | 0.000251 | 0.0066 | 0.00647 | 0.00643 | 0.00577 | 0.00555 | 0.00542 | 0.00538
2.1 | 0.000281 | 0.0069 | 0.00676 | 0.00672 | 0.00604 | 0.0058 | 0.00566 | 0.00561
2.15 | 0.00029 | 0.0072 | 0.00706 | 0.00701 | 0.00631 | 0.00606 | 0.00591 | 0.00584
2.2 | 0.000282 | 0.00752 | 0.00737 | 0.00732 | 0.00659 | 0.00633 | 0.00616 | 0.00609
2.25 | 0.000289 | 0.00784 | 0.00768 | 0.00763 | 0.00687 | 0.0066 | 0.00642 | 0.00633
2.3 | 0.000311 | 0.00817 | 0.00801 | 0.00795 | 0.00717 | 0.00689 | 0.00669 | 0.00659
2.35 | 0.000312 | 0.00851 | 0.00834 | 0.00828 | 0.00747 | 0.00717 | 0.00697 | 0.00685
2.4 | 0.000331 | 0.00885 | 0.00868 | 0.00861 | 0.00778 | 0.00747 | 0.00725 | 0.00712
2.45 | 0.000353 | 0.0092 | 0.00902 | 0.00895 | 0.0081 | 0.00778 | 0.00754 | 0.0074
2.5 | 0.000372 | 0.00956 | 0.00938 | 0.00929 | 0.00842 | 0.00808 | 0.00783 | 0.00768
2.55 | 0.000396 | 0.00993 | 0.00973 | 0.00965 | 0.00875 | 0.0084 | 0.00814 | 0.00797
2.6 | 0.000435 | 0.0103 | 0.0101 | 0.01 | 0.00909 | 0.00873 | 0.00845 | 0.00827
2.65 | 0.000488 | 0.0107 | 0.0105 | 0.0104 | 0.00944 | 0.00906 | 0.00876 | 0.00857
2.7 | 0.00051 | 0.0111 | 0.0109 | 0.0108 | 0.00979 | 0.0094 | 0.00909 | 0.00888
2.75 | 0.000547 | 0.0115 | 0.0113 | 0.0112 | 0.0102 | 0.00974 | 0.00942 | 0.0092
2.8 | 0.000663 | 0.0119 | 0.0117 | 0.0115 | 0.0105 | 0.0101 | 0.00976 | 0.00953
2.85 | 0.000739 | 0.0123 | 0.0121 | 0.0119 | 0.0109 | 0.0105 | 0.0101 | 0.00986
2.9 | 0.000831 | 0.0128 | 0.0125 | 0.0124 | 0.0113 | 0.0108 | 0.0105 | 0.0102
2.95 | 0.000939 | 0.0132 | 0.0129 | 0.0128 | 0.0117 | 0.0112 | 0.0108 | 0.0106
3 | 0.00112 | 0.0137 | 0.0134 | 0.0132 | 0.0121 | 0.0116 | 0.0112 | 0.0109
3.05 | 0.00121 | 0.0141 | 0.0138 | 0.0136 | 0.0125 | 0.012 | 0.0116 | 0.0113
3.1 | 0.00128 | 0.0146 | 0.0143 | 0.0141 | 0.0129 | 0.0124 | 0.012 | 0.0116
3.15 | 0.00142 | 0.0151 | 0.0147 | 0.0145 | 0.0134 | 0.0128 | 0.0124 | 0.012
3.2 | 0.00149 | 0.0156 | 0.0152 | 0.015 | 0.0138 | 0.0132 | 0.0128 | 0.0124
3.25 | 0.00157 | 0.0161 | 0.0157 | 0.0155 | 0.0142 | 0.0137 | 0.0132 | 0.0128
3.3 | 0.00171 | 0.0166 | 0.0162 | 0.0159 | 0.0147 | 0.0141 | 0.0136 | 0.0132
3.35 | 0.00183 | 0.0171 | 0.0167 | 0.0164 | 0.0152 | 0.0145 | 0.014 | 0.0136
3.4 | 0.002 | 0.0176 | 0.0172 | 0.0169 | 0.0156 | 0.015 | 0.0145 | 0.014
3.45 | 0.0021 | 0.0182 | 0.0177 | 0.0174 | 0.0161 | 0.0155 | 0.0149 | 0.0145
3.5 | 0.000198 | 0.0187 | 0.0183 | 0.0179 | 0.0166 | 0.0159 | 0.0154 | 0.0149
3.55 | 0.000216 | 0.0193 | 0.0188 | 0.0185 | 0.0171 | 0.0164 | 0.0158 | 0.0154
3.6 | 0.000217 | 0.0199 | 0.0194 | 0.019 | 0.0176 | 0.0169 | 0.0163 | 0.0158
3.65 | 0.000232 | 0.0204 | 0.0199 | 0.0195 | 0.0181 | 0.0174 | 0.0168 | 0.0163
3.7 | 0.000244 | 0.021 | 0.0205 | 0.0201 | 0.0187 | 0.0179 | 0.0173 | 0.0168
3.75 | 0.000267 | 0.0217 | 0.0211 | 0.0206 | 0.0192 | 0.0185 | 0.0178 | 0.0172
3.8 | 0.000277 | 0.0223 | 0.0217 | 0.0212 | 0.0198 | 0.019 | 0.0183 | 0.0177
3.85 | 0.000302 | 0.0229 | 0.0223 | 0.0218 | 0.0203 | 0.0195 | 0.0188 | 0.0182
3.9 | 0.000333 | 0.0235 | 0.0229 | 0.0224 | 0.0209 | 0.0201 | 0.0194 | 0.0188
3.95 | 0.000348 | 0.0242 | 0.0236 | 0.023 | 0.0215 | 0.0207 | 0.0199 | 0.0193
4 | 0.000358 | 0.0249 | 0.0242 | 0.0236 | 0.0221 | 0.0212 | 0.0205 | 0.0198
4.05 | 0.000411 | 0.0256 | 0.0249 | 0.0242 | 0.0227 | 0.0218 | 0.021 | 0.0204
4.1 | 0.00042 | 0.0262 | 0.0255 | 0.0248 | 0.0233 | 0.0224 | 0.0216 | 0.0209
4.15 | 0.000461 | 0.0269 | 0.0262 | 0.0255 | 0.024 | 0.023 | 0.0222 | 0.0215
4.2 | 0.000481 | 0.0276 | 0.0269 | 0.0261 | 0.0246 | 0.0236 | 0.0228 | 0.022
4.25 | 0.000529 | 0.0283 | 0.0276 | 0.0268 | 0.0253 | 0.0243 | 0.0234 | 0.0226
4.3 | 0.000568 | 0.0291 | 0.0283 | 0.0275 | 0.0259 | 0.0249 | 0.024 | 0.0232
4.35 | 0.000632 | 0.0298 | 0.0291 | 0.0282 | 0.0266 | 0.0256 | 0.0246 | 0.0238
4.4 | 0.000688 | 0.0305 | 0.0298 | 0.0289 | 0.0273 | 0.0262 | 0.0253 | 0.0245
4.45 | 0.000759 | 0.0313 | 0.0306 | 0.0297 | 0.028 | 0.0269 | 0.0259 | 0.0251
4.5 | 0.00085 | 0.032 | 0.0313 | 0.0304 | 0.0287 | 0.0276 | 0.0266 | 0.0257
4.55 | 0.000945 | 0.0327 | 0.0321 | 0.0312 | 0.0294 | 0.0283 | 0.0273 | 0.0264
4.6 | 0.00102 | 0.0335 | 0.0329 | 0.032 | 0.0302 | 0.029 | 0.028 | 0.0271
4.65 | 0.00119 | 0.0342 | 0.0337 | 0.0328 | 0.0309 | 0.0298 | 0.0287 | 0.0278
4.7 | 0.00917 | 0.0349 | 0.0345 | 0.0336 | 0.0317 | 0.0305 | 0.0294 | 0.0285
4.75 | 0.00961 | 0.0357 | 0.0353 | 0.0343 | 0.0325 | 0.0312 | 0.0301 | 0.0292
4.8 | 0.0101 | 0.0451 | 0.0362 | 0.0352 | 0.0332 | 0.032 | 0.0309 | 0.0299
4.85 | 0.0105 | 0.0373 | 0.0377 | 0.036 | 0.034 | 0.0328 | 0.0316 | 0.0306
4.9 | 0.011 | 0.049 | 0.0379 | 0.0368 | 0.0348 | 0.0336 | 0.0324 | 0.0313
4.95 | 0.0116 | 0.0406 | 0.0392 | 0.0377 | 0.0357 | 0.0344 | 0.0332 | 0.0321
5 | 0.0884 | 0.0412 | 0.0401 | 0.0379 | 0.0365 | 0.0352 | 0.034 | 0.0329

## 400x10
VD | ID | ID2 | ID3 | ID4 | ID5 | ID6 | ID7 | ID8
0 | -7.68e-07 | -4.66e-07 | -2.26e-07 | -5.46e-08 | 6.87e-08 | 1.03e-07 | 1.57e-07 | 1.18e-06
0.05 | 1.48e-05 | 4.58e-05 | 9.26e-05 | 0.000145 | 0.000199 | 0.000252 | 0.000305 | 0.000356
0.1 | 2.34e-05 | 7.28e-05 | 0.000159 | 0.000262 | 0.000369 | 0.000476 | 0.00058 | 0.000683
0.15 | 2.88e-05 | 8.71e-05 | 0.000202 | 0.000352 | 0.000511 | 0.000672 | 0.000829 | 0.000984
0.2 | 3.26e-05 | 9.46e-05 | 0.000226 | 0.000414 | 0.000623 | 0.000839 | 0.00105 | 0.00126
0.25 | 3.57e-05 | 9.93e-05 | 0.000239 | 0.000454 | 0.000709 | 0.000977 | 0.00124 | 0.0015
0.3 | 3.82e-05 | 0.000103 | 0.000246 | 0.000477 | 0.00077 | 0.00109 | 0.0014 | 0.00172
0.35 | 4.04e-05 | 0.000106 | 0.000251 | 0.00049 | 0.000809 | 0.00117 | 0.00154 | 0.00191
0.4 | 4.24e-05 | 0.000108 | 0.000254 | 0.000498 | 0.000833 | 0.00123 | 0.00165 | 0.00207
0.45 | 4.41e-05 | 0.000111 | 0.000258 | 0.000504 | 0.000847 | 0.00127 | 0.00173 | 0.0022
0.5 | 4.57e-05 | 0.000113 | 0.000261 | 0.000508 | 0.000856 | 0.0013 | 0.0018 | 0.00231
0.55 | 4.7e-05 | 0.000114 | 0.000263 | 0.000512 | 0.000863 | 0.00132 | 0.00184 | 0.0024
0.6 | 4.83e-05 | 0.000116 | 0.000266 | 0.000515 | 0.000868 | 0.00133 | 0.00187 | 0.00246
0.65 | 4.94e-05 | 0.000117 | 0.000268 | 0.000518 | 0.000873 | 0.00134 | 0.00189 | 0.00251
0.7 | 5.06e-05 | 0.000119 | 0.000269 | 0.000522 | 0.000878 | 0.00134 | 0.0019 | 0.00254
0.75 | 5.15e-05 | 0.00012 | 0.000272 | 0.000524 | 0.000882 | 0.00135 | 0.00191 | 0.00256
0.8 | 5.25e-05 | 0.000121 | 0.000273 | 0.000527 | 0.000886 | 0.00136 | 0.00192 | 0.00257
0.85 | 5.34e-05 | 0.000123 | 0.000275 | 0.000529 | 0.000889 | 0.00136 | 0.00193 | 0.00259
0.9 | 5.4e-05 | 0.000124 | 0.000276 | 0.000532 | 0.000893 | 0.00137 | 0.00193 | 0.0026
0.95 | 5.49e-05 | 0.000125 | 0.000278 | 0.000534 | 0.000896 | 0.00137 | 0.00194 | 0.00261
1 | 5.55e-05 | 0.000125 | 0.000279 | 0.000536 | 0.000899 | 0.00138 | 0.00195 | 0.00261
1.05 | 5.62e-05 | 0.000126 | 0.00028 | 0.000538 | 0.000902 | 0.00138 | 0.00195 | 0.00262
1.1 | 5.69e-05 | 0.000127 | 0.000282 | 0.00054 | 0.000904 | 0.00138 | 0.00196 | 0.00263
1.15 | 5.73e-05 | 0.000128 | 0.000283 | 0.000541 | 0.000907 | 0.00139 | 0.00196 | 0.00264
1.2 | 5.79e-05 | 0.000129 | 0.000284 | 0.000544 | 0.00091 | 0.00139 | 0.00197 | 0.00264
1.25 | 5.84e-05 | 0.000129 | 0.000285 | 0.000545 | 0.000912 | 0.00139 | 0.00197 | 0.00265
1.3 | 5.89e-05 | 0.00013 | 0.000286 | 0.000547 | 0.000915 | 0.0014 | 0.00198 | 0.00265
1.35 | 5.94e-05 | 0.000131 | 0.000287 | 0.000548 | 0.000917 | 0.0014 | 0.00198 | 0.00266
1.4 | 5.96e-05 | 0.000131 | 0.000288 | 0.00055 | 0.000919 | 0.0014 | 0.00198 | 0.00267
1.45 | 6.02e-05 | 0.000132 | 0.000289 | 0.000551 | 0.000922 | 0.00141 | 0.00199 | 0.00267
1.5 | 6.05e-05 | 0.000132 | 0.00029 | 0.000552 | 0.000923 | 0.00141 | 0.00199 | 0.00268
1.55 | 6.09e-05 | 0.000133 | 0.000291 | 0.000554 | 0.000925 | 0.00141 | 0.002 | 0.00268
1.6 | 6.13e-05 | 0.000134 | 0.000292 | 0.000555 | 0.000927 | 0.00142 | 0.002 | 0.00269
1.65 | 6.15e-05 | 0.000134 | 0.000292 | 0.000556 | 0.000929 | 0.00142 | 0.002 | 0.00269
1.7 | 6.19e-05 | 0.000134 | 0.000293 | 0.000558 | 0.000931 | 0.00142 | 0.00201 | 0.0027
1.75 | 6.21e-05 | 0.000135 | 0.000294 | 0.000558 | 0.000933 | 0.00142 | 0.00201 | 0.0027
1.8 | 6.24e-05 | 0.000135 | 0.000294 | 0.00056 | 0.000935 | 0.00143 | 0.00201 | 0.00271
1.85 | 6.28e-05 | 0.000136 | 0.000295 | 0.000561 | 0.000937 | 0.00143 | 0.00202 | 0.00271
1.9 | 6.29e-05 | 0.000136 | 0.000296 | 0.000562 | 0.000938 | 0.00143 | 0.00202 | 0.00271
1.95 | 6.33e-05 | 0.000137 | 0.000296 | 0.000563 | 0.00094 | 0.00143 | 0.00202 | 0.00272
2 | 6.35e-05 | 0.000137 | 0.000297 | 0.000564 | 0.000941 | 0.00144 | 0.00203 | 0.00272
2.05 | 6.37e-05 | 0.000137 | 0.000298 | 0.000565 | 0.000943 | 0.00144 | 0.00203 | 0.00273
2.1 | 6.4e-05 | 0.000138 | 0.000299 | 0.000566 | 0.000945 | 0.00144 | 0.00203 | 0.00273
2.15 | 6.41e-05 | 0.000138 | 0.000299 | 0.000567 | 0.000946 | 0.00144 | 0.00204 | 0.00273
2.2 | 6.44e-05 | 0.000138 | 0.0003 | 0.000569 | 0.000948 | 0.00145 | 0.00204 | 0.00274
2.25 | 6.46e-05 | 0.000139 | 0.0003 | 0.000569 | 0.000949 | 0.00145 | 0.00204 | 0.00274
2.3 | 6.48e-05 | 0.000139 | 0.000301 | 0.00057 | 0.000951 | 0.00145 | 0.00205 | 0.00275
2.35 | 6.51e-05 | 0.000139 | 0.000302 | 0.000571 | 0.000952 | 0.00145 | 0.00205 | 0.00275
2.4 | 6.51e-05 | 0.00014 | 0.000302 | 0.000572 | 0.000954 | 0.00145 | 0.00205 | 0.00275
2.45 | 6.55e-05 | 0.00014 | 0.000302 | 0.000573 | 0.000955 | 0.00146 | 0.00205 | 0.00276
2.5 | 6.56e-05 | 0.00014 | 0.000303 | 0.000574 | 0.000957 | 0.00146 | 0.00206 | 0.00276
2.55 | 6.58e-05 | 0.00014 | 0.000304 | 0.000575 | 0.000958 | 0.00146 | 0.00206 | 0.00276
2.6 | 6.6e-05 | 0.000141 | 0.000304 | 0.000576 | 0.000959 | 0.00146 | 0.00206 | 0.00277
2.65 | 6.6e-05 | 0.000141 | 0.000305 | 0.000577 | 0.000961 | 0.00146 | 0.00206 | 0.00277
2.7 | 6.64e-05 | 0.000141 | 0.000305 | 0.000578 | 0.000962 | 0.00147 | 0.00207 | 0.00277
2.75 | 6.65e-05 | 0.000142 | 0.000306 | 0.000578 | 0.000963 | 0.00147 | 0.00207 | 0.00278
2.8 | 6.67e-05 | 0.000142 | 0.000306 | 0.000579 | 0.000965 | 0.00147 | 0.00207 | 0.00278
2.85 | 6.69e-05 | 0.000142 | 0.000307 | 0.00058 | 0.000966 | 0.00147 | 0.00207 | 0.00278
2.9 | 6.69e-05 | 0.000142 | 0.000307 | 0.000581 | 0.000967 | 0.00147 | 0.00208 | 0.00279
2.95 | 6.72e-05 | 0.000143 | 0.000308 | 0.000582 | 0.000969 | 0.00148 | 0.00208 | 0.00279
3 | 6.73e-05 | 0.000143 | 0.000308 | 0.000583 | 0.00097 | 0.00148 | 0.00208 | 0.00279
3.05 | 6.75e-05 | 0.000143 | 0.000309 | 0.000584 | 0.000971 | 0.00148 | 0.00208 | 0.0028
3.1 | 6.77e-05 | 0.000144 | 0.000309 | 0.000584 | 0.000972 | 0.00148 | 0.00209 | 0.0028
3.15 | 6.77e-05 | 0.000144 | 0.00031 | 0.000585 | 0.000973 | 0.00148 | 0.00209 | 0.0028
3.2 | 6.8e-05 | 0.000144 | 0.00031 | 0.000586 | 0.000975 | 0.00148 | 0.00209 | 0.00281
3.25 | 6.81e-05 | 0.000144 | 0.000311 | 0.000587 | 0.000976 | 0.00149 | 0.00209 | 0.00281
3.3 | 6.83e-05 | 0.000145 | 0.000311 | 0.000588 | 0.000977 | 0.00149 | 0.0021 | 0.00281
3.35 | 6.85e-05 | 0.000145 | 0.000312 | 0.000588 | 0.000979 | 0.00149 | 0.0021 | 0.00281
3.4 | 6.85e-05 | 0.000145 | 0.000312 | 0.000589 | 0.00098 | 0.00149 | 0.0021 | 0.00282
3.45 | 6.88e-05 | 0.000145 | 0.000312 | 0.00059 | 0.000981 | 0.00149 | 0.0021 | 0.00282
3.5 | 6.88e-05 | 0.000146 | 0.000313 | 0.000591 | 0.000982 | 0.0015 | 0.00211 | 0.00282
3.55 | 6.9e-05 | 0.000146 | 0.000313 | 0.000592 | 0.000983 | 0.0015 | 0.00211 | 0.00283
3.6 | 6.92e-05 | 0.000146 | 0.000314 | 0.000592 | 0.000985 | 0.0015 | 0.00211 | 0.00283
3.65 | 6.92e-05 | 0.000146 | 0.000314 | 0.000593 | 0.000986 | 0.0015 | 0.00211 | 0.00283
3.7 | 6.95e-05 | 0.000147 | 0.000315 | 0.000594 | 0.000987 | 0.0015 | 0.00211 | 0.00283
3.75 | 6.96e-05 | 0.000147 | 0.000316 | 0.000595 | 0.000988 | 0.0015 | 0.00212 | 0.00284
3.8 | 6.97e-05 | 0.000147 | 0.000316 | 0.000596 | 0.00099 | 0.0015 | 0.00212 | 0.00284
3.85 | 7e-05 | 0.000148 | 0.000316 | 0.000596 | 0.00099 | 0.00151 | 0.00212 | 0.00284
3.9 | 6.99e-05 | 0.000148 | 0.000317 | 0.000597 | 0.000991 | 0.00151 | 0.00212 | 0.00285
3.95 | 7.02e-05 | 0.000148 | 0.000317 | 0.000598 | 0.000993 | 0.00151 | 0.00213 | 0.00285
4 | 7.03e-05 | 0.000148 | 0.000318 | 0.000598 | 0.000994 | 0.00151 | 0.00213 | 0.00285
4.05 | 7.05e-05 | 0.000148 | 0.000318 | 0.000599 | 0.000995 | 0.00151 | 0.00213 | 0.00285
4.1 | 7.07e-05 | 0.000149 | 0.000318 | 0.0006 | 0.000997 | 0.00151 | 0.00213 | 0.00286
4.15 | 7.07e-05 | 0.000149 | 0.000319 | 0.000601 | 0.000997 | 0.00152 | 0.00213 | 0.00286
4.2 | 7.09e-05 | 0.000149 | 0.000319 | 0.000602 | 0.000999 | 0.00152 | 0.00214 | 0.00286
4.25 | 7.1e-05 | 0.000149 | 0.00032 | 0.000602 | 0.001 | 0.00152 | 0.00214 | 0.00287
4.3 | 7.12e-05 | 0.00015 | 0.00032 | 0.000603 | 0.001 | 0.00152 | 0.00214 | 0.00287
4.35 | 7.14e-05 | 0.00015 | 0.000321 | 0.000604 | 0.001 | 0.00152 | 0.00214 | 0.00287
4.4 | 7.14e-05 | 0.00015 | 0.000321 | 0.000604 | 0.001 | 0.00153 | 0.00215 | 0.00287
4.45 | 7.17e-05 | 0.000151 | 0.000322 | 0.000605 | 0.001 | 0.00153 | 0.00215 | 0.00288
4.5 | 7.18e-05 | 0.000151 | 0.000322 | 0.000606 | 0.00101 | 0.00153 | 0.00215 | 0.00288
4.55 | 7.2e-05 | 0.000151 | 0.000323 | 0.000607 | 0.00101 | 0.00153 | 0.00215 | 0.00288
4.6 | 7.22e-05 | 0.000151 | 0.000323 | 0.000608 | 0.00101 | 0.00153 | 0.00215 | 0.00288
4.65 | 7.22e-05 | 0.000151 | 0.000324 | 0.000608 | 0.00101 | 0.00153 | 0.00216 | 0.00289
4.7 | 7.25e-05 | 0.000152 | 0.000324 | 0.000609 | 0.00101 | 0.00153 | 0.00216 | 0.00289
4.75 | 7.26e-05 | 0.000152 | 0.000325 | 0.00061 | 0.00101 | 0.00154 | 0.00216 | 0.00289
4.8 | 7.28e-05 | 0.000152 | 0.000325 | 0.000611 | 0.00101 | 0.00154 | 0.00216 | 0.00289
4.85 | 7.31e-05 | 0.000153 | 0.000326 | 0.000612 | 0.00101 | 0.00154 | 0.00216 | 0.0029
4.9 | 7.31e-05 | 0.000153 | 0.000326 | 0.000612 | 0.00101 | 0.00154 | 0.00217 | 0.0029
4.95 | 7.34e-05 | 0.000153 | 0.000326 | 0.000613 | 0.00102 | 0.00154 | 0.00217 | 0.0029
5 | 7.36e-05 | 0.000153 | 0.000327 | 0.000614 | 0.00102 | 0.00154 | 0.00217 | 0.0029

## 400x5u
VD | ID | ID2 | ID3 | ID4 | ID5 | ID6 | ID7 | ID8
0 | 1.0955e-07 | 1.2685e-06 | 2.449e-06 | 3.0465e-06 | 2.868e-06 | 4.068e-06 | 3.7705e-06 | 4.7789e-06
0.05 | 0.00019945 | 0.00038141 | 0.0005632 | 0.00071594 | 0.0008457 | 0.00095671 | 0.0010575 | 0.001142
0.1 | 0.0003259 | 0.00065941 | 0.0010272 | 0.001348 | 0.001616 | 0.0018465 | 0.002051 | 0.0022255
0.15 | 0.00041306 | 0.0008538 | 0.0013965 | 0.0018925 | 0.0023146 | 0.0026735 | 0.0029925 | 0.003263
0.2 | 0.00048175 | 0.00098836 | 0.0016715 | 0.002346 | 0.0029305 | 0.0034286 | 0.0038695 | 0.0042405
0.25 | 0.00054321 | 0.001091 | 0.001872 | 0.0027081 | 0.003461 | 0.004107 | 0.0046775 | 0.005157
0.3 | 0.00060236 | 0.0011765 | 0.002022 | 0.0029886 | 0.0039074 | 0.0047116 | 0.0054181 | 0.006012
0.35 | 0.00065994 | 0.0012565 | 0.0021415 | 0.0032021 | 0.0042715 | 0.0052371 | 0.0060902 | 0.0068066
0.4 | 0.00071865 | 0.001333 | 0.002246 | 0.0033675 | 0.0045576 | 0.0056806 | 0.0066836 | 0.0075285
0.45 | 0.00077775 | 0.001407 | 0.0023415 | 0.003504 | 0.0047815 | 0.0060441 | 0.0072017 | 0.008183
0.5 | 0.00083882 | 0.0014825 | 0.0024335 | 0.0036241 | 0.0049601 | 0.0063381 | 0.0076461 | 0.0087666
0.55 | 0.00090221 | 0.0015565 | 0.0025231 | 0.0037345 | 0.005111 | 0.0065725 | 0.0080161 | 0.0092788
0.6 | 0.00096792 | 0.001632 | 0.002612 | 0.0038406 | 0.0052459 | 0.0067651 | 0.0083203 | 0.0097218
0.65 | 0.001035 | 0.0017075 | 0.0027 | 0.003942 | 0.0053689 | 0.006927 | 0.0085659 | 0.010093
0.7 | 0.0011055 | 0.0017845 | 0.0027856 | 0.0040421 | 0.0054836 | 0.007071 | 0.0087695 | 0.0104
0.75 | 0.0011755 | 0.001863 | 0.002872 | 0.0041385 | 0.0055962 | 0.0072036 | 0.0089426 | 0.01066
0.8 | 0.0012495 | 0.0019425 | 0.002961 | 0.0042355 | 0.0057056 | 0.0073306 | 0.0090966 | 0.01087
0.85 | 0.0013245 | 0.0020245 | 0.0030481 | 0.0043321 | 0.0058119 | 0.0074506 | 0.0092387 | 0.01105
0.9 | 0.0014015 | 0.002107 | 0.0031381 | 0.0044274 | 0.0059175 | 0.0075676 | 0.0093741 | 0.01121
0.95 | 0.001483 | 0.0021915 | 0.003227 | 0.0045235 | 0.0060201 | 0.0076821 | 0.009501 | 0.01136
1 | 0.001564 | 0.002278 | 0.0033181 | 0.0046196 | 0.0061245 | 0.0077925 | 0.009625 | 0.0115
1.05 | 0.001649 | 0.0023655 | 0.00341 | 0.0047166 | 0.0062265 | 0.0079041 | 0.0097451 | 0.01163
1.1 | 0.001735 | 0.0024561 | 0.003502 | 0.0048134 | 0.0063305 | 0.0080128 | 0.0098615 | 0.01176
1.15 | 0.001821 | 0.002544 | 0.0035955 | 0.004909 | 0.0064301 | 0.0081182 | 0.0099759 | 0.01188
1.2 | 0.001913 | 0.002637 | 0.0036891 | 0.0050075 | 0.006531 | 0.0082264 | 0.010088 | 0.012
1.25 | 0.0020031 | 0.002732 | 0.0037845 | 0.0051041 | 0.0066335 | 0.0083327 | 0.010201 | 0.01212
1.3 | 0.002098 | 0.0028266 | 0.003883 | 0.0052051 | 0.006737 | 0.0084391 | 0.010314 | 0.012235
1.35 | 0.002194 | 0.002925 | 0.0039799 | 0.0053046 | 0.0068405 | 0.0085459 | 0.010424 | 0.012345
1.4 | 0.002291 | 0.003023 | 0.0040805 | 0.0054049 | 0.0069435 | 0.0086522 | 0.010545 | 0.012465
1.45 | 0.0023921 | 0.003123 | 0.0041804 | 0.0055065 | 0.0070455 | 0.0087581 | 0.01065 | 0.012575
1.5 | 0.0024915 | 0.003226 | 0.004283 | 0.005609 | 0.0071511 | 0.0088639 | 0.01076 | 0.012685
1.55 | 0.0025955 | 0.003327 | 0.0043855 | 0.005712 | 0.0072541 | 0.0089717 | 0.010865 | 0.012795
1.6 | 0.0027 | 0.0034336 | 0.0044885 | 0.0058155 | 0.0073605 | 0.009078 | 0.010975 | 0.012905
1.65 | 0.0028055 | 0.0035391 | 0.004595 | 0.0059195 | 0.0074651 | 0.0091834 | 0.011085 | 0.013015
1.7 | 0.0029145 | 0.0036465 | 0.0046995 | 0.0060251 | 0.0075705 | 0.0092907 | 0.011195 | 0.013125
1.75 | 0.0030226 | 0.003755 | 0.0048075 | 0.0061321 | 0.0076775 | 0.0093966 | 0.0113 | 0.01323
1.8 | 0.003134 | 0.0038636 | 0.0049155 | 0.0062397 | 0.0077836 | 0.0095053 | 0.01141 | 0.013345
1.85 | 0.0032455 | 0.0039756 | 0.005024 | 0.006345 | 0.0078912 | 0.0096126 | 0.011515 | 0.01345
1.9 | 0.0033585 | 0.0040874 | 0.0051346 | 0.0064535 | 0.0079994 | 0.0097189 | 0.011625 | 0.013555
1.95 | 0.0034745 | 0.0042005 | 0.0052459 | 0.0065637 | 0.0081067 | 0.0098276 | 0.011735 | 0.013665
2 | 0.003589 | 0.0043166 | 0.005358 | 0.0066731 | 0.0082173 | 0.0099349 | 0.011845 | 0.01377
2.05 | 0.0037075 | 0.0044305 | 0.005471 | 0.006784 | 0.0083251 | 0.010045 | 0.01195 | 0.01388
2.1 | 0.0038256 | 0.004549 | 0.005584 | 0.0068951 | 0.0084362 | 0.010154 | 0.01206 | 0.013985
2.15 | 0.0039425 | 0.0046644 | 0.0056984 | 0.0070055 | 0.0085445 | 0.010262 | 0.01217 | 0.01409
2.2 | 0.0040655 | 0.0047841 | 0.0058141 | 0.007118 | 0.0086551 | 0.010371 | 0.012275 | 0.014195
2.25 | 0.0041854 | 0.0049045 | 0.0059311 | 0.0072305 | 0.0087671 | 0.010479 | 0.012385 | 0.014305
2.3 | 0.0043106 | 0.005023 | 0.0060475 | 0.007345 | 0.0088787 | 0.0106 | 0.012495 | 0.01441
2.35 | 0.0044341 | 0.005147 | 0.006165 | 0.0074592 | 0.0089922 | 0.01071 | 0.012605 | 0.014525
2.4 | 0.0045595 | 0.005269 | 0.0062854 | 0.007575 | 0.0091038 | 0.010825 | 0.012715 | 0.014625
2.45 | 0.0046871 | 0.0053935 | 0.0064046 | 0.0076911 | 0.0092168 | 0.01093 | 0.012825 | 0.01473
2.5 | 0.0048125 | 0.0055192 | 0.0065255 | 0.0078075 | 0.0093322 | 0.011045 | 0.01293 | 0.014845
2.55 | 0.0049419 | 0.0056436 | 0.0066471 | 0.0079241 | 0.0094452 | 0.011155 | 0.013045 | 0.014945
2.6 | 0.0050709 | 0.0057716 | 0.0067689 | 0.0080433 | 0.0095611 | 0.011265 | 0.013155 | 0.015055
2.65 | 0.0052011 | 0.005899 | 0.0068932 | 0.0081615 | 0.0096765 | 0.01138 | 0.013265 | 0.015165
2.7 | 0.0053341 | 0.0060287 | 0.0070159 | 0.0082817 | 0.0097919 | 0.01149 | 0.013375 | 0.01527
2.75 | 0.0054646 | 0.0061586 | 0.0071411 | 0.0084004 | 0.0099101 | 0.011605 | 0.013485 | 0.015375
2.8 | 0.005599 | 0.0062876 | 0.0072675 | 0.0085216 | 0.010025 | 0.01172 | 0.013595 | 0.01549
2.85 | 0.005733 | 0.0064201 | 0.0073936 | 0.0086422 | 0.010143 | 0.011835 | 0.01371 | 0.015595
2.9 | 0.005868 | 0.006552 | 0.0075226 | 0.0087643 | 0.010262 | 0.011945 | 0.01382 | 0.015705
2.95 | 0.0060055 | 0.0066855 | 0.0076489 | 0.0088873 | 0.010382 | 0.012065 | 0.01393 | 0.01581
3 | 0.0061395 | 0.0068204 | 0.0077786 | 0.0090108 | 0.01051 | 0.01218 | 0.01405 | 0.015925
3.05 | 0.006279 | 0.0069535 | 0.0079074 | 0.0091329 | 0.010625 | 0.012295 | 0.01416 | 0.01603
3.1 | 0.0064175 | 0.007091 | 0.0080376 | 0.0092592 | 0.010745 | 0.01241 | 0.01427 | 0.01614
3.15 | 0.006557 | 0.0072265 | 0.0081692 | 0.0093846 | 0.01087 | 0.01253 | 0.014385 | 0.01625
3.2 | 0.006695 | 0.0073605 | 0.0082974 | 0.0095072 | 0.010985 | 0.01264 | 0.014495 | 0.016356
3.25 | 0.006834 | 0.007499 | 0.00843 | 0.009634 | 0.011105 | 0.01276 | 0.01461 | 0.016465
3.3 | 0.0069771 | 0.007637 | 0.008563 | 0.0097599 | 0.01123 | 0.01287 | 0.014725 | 0.016575
3.35 | 0.0071189 | 0.0077796 | 0.0086961 | 0.0098872 | 0.01135 | 0.01299 | 0.014835 | 0.016685
3.4 | 0.0072615 | 0.0079198 | 0.008832 | 0.010015 | 0.011475 | 0.01311 | 0.01495 | 0.016795
3.45 | 0.0074065 | 0.00806 | 0.0089669 | 0.010143 | 0.0116 | 0.013225 | 0.015065 | 0.016911
3.5 | 0.00755 | 0.0082026 | 0.0091019 | 0.010272 | 0.011725 | 0.013345 | 0.01518 | 0.017025
3.55 | 0.0076981 | 0.0083451 | 0.0092397 | 0.010403 | 0.011845 | 0.013465 | 0.015295 | 0.01713
3.6 | 0.0078444 | 0.0084901 | 0.009377 | 0.010545 | 0.01197 | 0.013585 | 0.01541 | 0.017255
3.65 | 0.0079918 | 0.0086331 | 0.0095162 | 0.01067 | 0.012095 | 0.013705 | 0.015525 | 0.017365
3.7 | 0.008142 | 0.008779 | 0.0096536 | 0.010805 | 0.01222 | 0.013825 | 0.01564 | 0.01748
3.75 | 0.0082893 | 0.0089259 | 0.0097947 | 0.010935 | 0.012345 | 0.013945 | 0.015755 | 0.0176
3.8 | 0.0084419 | 0.0090728 | 0.0099344 | 0.011065 | 0.012475 | 0.014065 | 0.015875 | 0.01771
3.85 | 0.0085921 | 0.0092215 | 0.010075 | 0.011205 | 0.012605 | 0.01419 | 0.01599 | 0.017825
3.9 | 0.0087433 | 0.0093698 | 0.010218 | 0.011335 | 0.012735 | 0.01431 | 0.016105 | 0.017941
3.95 | 0.0088978 | 0.0095196 | 0.010358 | 0.01147 | 0.01286 | 0.01443 | 0.016225 | 0.01806
4 | 0.0090508 | 0.0096717 | 0.01051 | 0.011605 | 0.012985 | 0.01456 | 0.016345 | 0.018175
4.05 | 0.0092068 | 0.00982 | 0.010655 | 0.01174 | 0.013115 | 0.01468 | 0.016465 | 0.018295
4.1 | 0.0093627 | 0.009974 | 0.0108 | 0.011875 | 0.013245 | 0.014805 | 0.016585 | 0.018415
4.15 | 0.0095177 | 0.010126 | 0.010945 | 0.01201 | 0.013375 | 0.014925 | 0.016705 | 0.01853
4.2 | 0.0096736 | 0.010277 | 0.011085 | 0.012145 | 0.013505 | 0.01505 | 0.016825 | 0.018661
4.25 | 0.00983 | 0.010433 | 0.011235 | 0.012285 | 0.01363 | 0.015175 | 0.016945 | 0.018775
4.3 | 0.0099907 | 0.010595 | 0.011385 | 0.012425 | 0.013765 | 0.0153 | 0.017065 | 0.018905
4.35 | 0.01015 | 0.01075 | 0.01153 | 0.012565 | 0.013895 | 0.015425 | 0.017185 | 0.019025
4.4 | 0.010309 | 0.010905 | 0.011675 | 0.012705 | 0.01403 | 0.01555 | 0.017305 | 0.01915
4.45 | 0.010472 | 0.01107 | 0.011825 | 0.012845 | 0.014165 | 0.015676 | 0.01743 | 0.019275
4.5 | 0.010645 | 0.011225 | 0.01198 | 0.012985 | 0.014295 | 0.015805 | 0.017555 | 0.019405
4.55 | 0.010805 | 0.011385 | 0.01213 | 0.01313 | 0.01443 | 0.015945 | 0.017675 | 0.01955
4.6 | 0.01097 | 0.011545 | 0.012285 | 0.013265 | 0.01457 | 0.01608 | 0.017805 | 0.019685
4.65 | 0.011135 | 0.01171 | 0.012435 | 0.013415 | 0.014705 | 0.016225 | 0.01793 | 0.01983
4.7 | 0.011295 | 0.01187 | 0.01259 | 0.01356 | 0.014845 | 0.016356 | 0.01806 | 0.019965
4.75 | 0.011465 | 0.012035 | 0.012745 | 0.013705 | 0.014985 | 0.01649 | 0.018185 | 0.020101
4.8 | 0.01163 | 0.0122 | 0.012905 | 0.013855 | 0.015125 | 0.016625 | 0.018305 | 0.02025
4.85 | 0.0118 | 0.012365 | 0.013065 | 0.014005 | 0.015265 | 0.016755 | 0.01843 | 0.020385
4.9 | 0.011965 | 0.01253 | 0.01322 | 0.01415 | 0.015405 | 0.016891 | 0.01857 | 0.020515
4.95 | 0.01213 | 0.0127 | 0.01338 | 0.014305 | 0.015545 | 0.01703 | 0.018705 | 0.020665
5 | 0.0123 | 0.012865 | 0.01354 | 0.01445 | 0.015685 | 0.017165 | 0.01881 | 0.020805